## MB1
Time (s) | Extension (mm) | Strain (%) | Load (kN) | Stress (MPa)
0.6 | 0.04553 | 2.262024e-05 | 0.45956 | 4.75025
1 | 0.0455 | 2.413329e-05 | 0.49029 | 5.06799
1.4 | 0.04537 | 2.846443e-05 | 0.57829 | 5.97753
1.8 | 0.04825 | 4.281919e-05 | 0.86992 | 8.99203
2.2 | 0.05626 | 9.990395e-05 | 2.02966 | 20.97983
2.6 | 0.06452 | 0.0001538378 | 3.12539 | 32.30593
3 | 0.06992 | 0.0001882717 | 3.82495 | 39.53706
3.4 | 0.07632 | 0.0002278817 | 4.62967 | 47.85516
3.8 | 0.08254 | 0.0002688359 | 5.4617 | 56.45553
4.2 | 0.09563 | 0.0003495702 | 7.10191 | 73.40974
4.6 | 0.10857 | 0.000425115 | 8.63668 | 89.27414
5 | 0.11515 | 0.0004605351 | 9.35628 | 96.71238
5.4 | 0.12081 | 0.0004964309 | 10.08555 | 104.25049
5.8 | 0.12697 | 0.0005336495 | 10.84168 | 112.06639
6.2 | 0.13227 | 0.0005651871 | 11.48241 | 118.6893
6.6 | 0.13686 | 0.0005909361 | 12.00553 | 124.09659
7 | 0.14107 | 0.000613499 | 12.46391 | 128.83478
7.4 | 0.14558 | 0.0006370323 | 12.94202 | 133.77679
7.8 | 0.15237 | 0.0006779899 | 13.77412 | 142.37788
8.2 | 0.16128 | 0.0007278586 | 14.78726 | 152.8503
8.6 | 0.1685 | 0.0007681634 | 15.6061 | 161.31432
9 | 0.17665 | 0.0008071302 | 16.39775 | 169.49734
9.4 | 0.18412 | 0.0008116688 | 16.48996 | 170.45045
9.8 | 0.1906 | 0.0008411099 | 17.08808 | 176.63307
10.2 | 0.19543 | 0.0008631626 | 17.53611 | 181.26414
10.6 | 0.20326 | 0.0008856113 | 17.99218 | 185.97838
11 | 0.21207 | 0.0009112032 | 18.51211 | 191.35268
11.4 | 0.21893 | 0.0009408924 | 19.11528 | 197.58741
11.8 | 0.22398 | 0.0009635873 | 19.57635 | 202.35334
12.2 | 0.22976 | 0.0009941748 | 20.19777 | 208.7767
12.6 | 0.2387 | 0.001040222 | 21.13328 | 218.44669
13 | 0.2466 | 0.001072626 | 21.7916 | 225.25151
13.4 | 0.2513 | 0.001096327 | 22.27311 | 230.22876
13.8 | 0.2569 | 0.001119752 | 22.749 | 235.14784
14.2 | 0.26334 | 0.001151747 | 23.39902 | 241.86681
14.6 | 0.27107 | 0.001186816 | 24.11149 | 249.23134
15 | 0.27803 | 0.001216879 | 24.72226 | 255.54462
15.4 | 0.28512 | 0.001242882 | 25.25053 | 261.00523
15.8 | 0.29139 | 0.001267635 | 25.75341 | 266.20329
16.2 | 0.29828 | 0.001298517 | 26.38081 | 272.68851
16.6 | 0.31102 | 0.001340183 | 27.22731 | 281.43846
17 | 0.3234 | 0.00135895 | 27.60859 | 285.37957
17.4 | 0.33014 | 0.001383927 | 28.11602 | 290.62464
17.8 | 0.33709 | 0.001391558 | 28.27106 | 292.22728
18.2 | 0.34198 | 0.001406818 | 28.58108 | 295.43188
18.6 | 0.3455 | 0.001419305 | 28.83476 | 298.05406
19 | 0.34864 | 0.001431074 | 29.07386 | 300.52555
19.4 | 0.3523 | 0.001445172 | 29.36027 | 303.48602
19.8 | 0.35709 | 0.001464443 | 29.75178 | 307.53293
20.2 | 0.3656 | 0.001500087 | 30.47593 | 315.01822
20.6 | 0.37857 | 0.001552021 | 31.53104 | 325.92441
21 | 0.38915 | 0.001714721 | 32.09675 | 331.77196
21.4 | 0.39885 | 0.001863921 | 32.37427 | 334.6406
21.8 | 0.40561 | 0.001967921 | 32.72799 | 338.29691
22.2 | 0.41063 | 0.002045121 | 33.08397 | 341.97654
22.6 | 0.41487 | 0.002110521 | 33.3296 | 344.51545
23 | 0.41952 | 0.002182021 | 33.64534 | 347.77921
23.4 | 0.42314 | 0.002237721 | 33.89158 | 350.32446
23.8 | 0.42618 | 0.002284421 | 34.10923 | 352.57428
24.2 | 0.43009 | 0.002344621 | 34.42 | 355.78652
24.6 | 0.44094 | 0.002511521 | 35.1651 | 363.48841
25 | 0.45153 | 0.002674521 | 35.68959 | 368.90985
25.4 | 0.45937 | 0.002795021 | 36.081 | 372.95569
25.8 | 0.46715 | 0.002914721 | 36.39641 | 376.21597
26.2 | 0.47351 | 0.003012621 | 36.62137 | 378.54132
26.6 | 0.4782 | 0.003084721 | 36.93858 | 381.82016
27 | 0.48336 | 0.003164121 | 37.16968 | 384.20895
27.4 | 0.49465 | 0.003337821 | 36.23309 | 374.52773
27.8 | 0.50222 | 0.003454321 | 36.81359 | 380.5282
28.2 | 0.5053 | 0.003501621 | 37.24439 | 384.98117
28.6 | 0.50917 | 0.003561121 | 37.5385 | 388.02132
29 | 0.51428 | 0.003639821 | 37.76199 | 390.33142
29.4 | 0.51819 | 0.003700021 | 37.99446 | 392.73435
29.8 | 0.52597 | 0.003819621 | 38.46948 | 397.64446
30.2 | 0.53684 | 0.003986821 | 39.03402 | 403.47989
30.6 | 0.54491 | 0.004111021 | 39.38383 | 407.0958
31 | 0.55403 | 0.004251321 | 39.61164 | 409.45061
31.4 | 0.56183 | 0.004371421 | 40.00675 | 413.53469
31.8 | 0.56904 | 0.004482221 | 40.27942 | 416.35321
32.2 | 0.57314 | 0.004545421 | 40.43001 | 417.90976
32.6 | 0.5789 | 0.004634021 | 40.60705 | 419.73971
33 | 0.5819 | 0.004680121 | 40.80887 | 421.82585
33.4 | 0.58673 | 0.004754421 | 41.01382 | 423.94438
33.8 | 0.593 | 0.004850921 | 41.43426 | 428.29034
34.2 | 0.60821 | 0.005084921 | 42.05423 | 434.69868
34.6 | 0.61765 | 0.005230121 | 42.26829 | 436.9113
35 | 0.6279 | 0.005387821 | 42.52646 | 439.57994
35.4 | 0.63623 | 0.005515921 | 42.78418 | 442.24388
35.8 | 0.64496 | 0.005650321 | 43.09392 | 445.44555
36.2 | 0.65142 | 0.005749621 | 43.28876 | 447.45962
36.6 | 0.65952 | 0.005874321 | 42.44154 | 438.70221
37 | 0.66699 | 0.005989321 | 43.00173 | 444.49269
37.4 | 0.66878 | 0.006016721 | 43.36211 | 448.21774
37.8 | 0.67377 | 0.006093521 | 43.60937 | 450.77359
38.2 | 0.67744 | 0.006150021 | 43.77349 | 452.47007
38.6 | 0.68032 | 0.006194221 | 43.8827 | 453.59895
39 | 0.68323 | 0.006239021 | 44.07103 | 455.54562
39.4 | 0.687 | 0.006297121 | 44.2423 | 457.31594
39.8 | 0.68986 | 0.006341021 | 44.44511 | 459.41231
40.2 | 0.69674 | 0.006446821 | 44.80902 | 463.17397
40.6 | 0.71951 | 0.006797221 | 45.024 | 465.39607
41 | 0.73814 | 0.007083821 | 45.24607 | 467.69158
41.4 | 0.74495 | 0.007188621 | 45.30133 | 468.26277
41.8 | 0.74848 | 0.007242921 | 45.48194 | 470.12968
42.2 | 0.752 | 0.007297021 | 45.62361 | 471.59404
42.6 | 0.75415 | 0.007330121 | 45.81507 | 473.57305
43 | 0.75791 | 0.007387921 | 46.01901 | 475.68114
43.4 | 0.76081 | 0.007432521 | 46.20525 | 477.60618
43.8 | 0.76418 | 0.007484421 | 46.38774 | 479.49259
44.2 | 0.77017 | 0.007576621 | 46.52611 | 480.92279
44.6 | 0.77612 | 0.007668121 | 46.67236 | 482.43453
45 | 0.78422 | 0.007792721 | 46.86049 | 484.37917
45.4 | 0.79044 | 0.007888421 | 47.02239 | 486.05274
45.8 | 0.79719 | 0.007992321 | 47.16952 | 487.57356
46.2 | 0.80281 | 0.008078721 | 47.40868 | 490.04567
46.6 | 0.8106 | 0.008198621 | 47.66961 | 492.74279
47 | 0.81699 | 0.008296921 | 47.78989 | 493.986
47.4 | 0.82432 | 0.008409721 | 47.82923 | 494.39272
47.8 | 0.83184 | 0.008525321 | 47.94614 | 495.60114
48.2 | 0.838 | 0.008620121 | 48.07369 | 496.9196
48.6 | 0.8446 | 0.008721721 | 48.17392 | 497.9556
49 | 0.85037 | 0.008810421 | 48.34392 | 499.71289
49.4 | 0.85535 | 0.008887021 | 48.48262 | 501.1465
49.8 | 0.86057 | 0.008967321 | 48.53923 | 501.73168
50.2 | 0.86761 | 0.009075721 | 48.89046 | 505.36226
50.6 | 0.87569 | 0.009200021 | 49.03737 | 506.88078
51 | 0.8849 | 0.009341621 | 49.10157 | 507.54442
51.4 | 0.89208 | 0.009452221 | 49.16079 | 508.15655
51.8 | 0.90974 | 0.009723821 | 47.60317 | 492.05605
52.2 | 0.91939 | 0.009872321 | 48.47987 | 501.11815
52.6 | 0.92634 | 0.009979121 | 49.06942 | 507.21206
53 | 0.93031 | 0.010040321 | 49.42946 | 510.93364
53.4 | 0.93625 | 0.010131721 | 49.59997 | 512.69611
55.8 | 0.96553 | 0.010582221 | 50.0334 | 517.17641
56.2 | 0.97037 | 0.010656621 | 50.10806 | 517.9481
56.6 | 0.97391 | 0.010711021 | 50.34034 | 520.34906
57 | 0.97954 | 0.010797721 | 50.46426 | 521.62999
57.4 | 0.98424 | 0.010869921 | 50.47981 | 521.79078
57.8 | 0.99009 | 0.010959921 | 50.44931 | 521.4755
58.2 | 1.00749 | 0.011227721 | 50.85328 | 525.65119
58.6 | 1.04031 | 0.011732521 | 50.3979 | 520.94402
59 | 1.0451 | 0.011806321 | 50.37761 | 520.73431
59.4 | 1.04625 | 0.011823921 | 50.48522 | 521.84667
59.8 | 1.0498 | 0.011878621 | 50.61104 | 523.14721
60.2 | 1.05019 | 0.011884621 | 50.82445 | 525.3532
60.6 | 1.05495 | 0.011957721 | 51.02943 | 527.472
61 | 1.05945 | 0.012027021 | 51.24345 | 529.68414
61.4 | 1.06698 | 0.012142921 | 51.11403 | 528.34648
61.8 | 1.07509 | 0.012267621 | 51.35896 | 530.87813
62.2 | 1.08153 | 0.012366821 | 51.46042 | 531.92695
62.6 | 1.08812 | 0.012468121 | 51.56833 | 533.04233
63 | 1.094 | 0.012558621 | 51.65151 | 533.90217
63.4 | 1.10004 | 0.012651521 | 51.70543 | 534.4595
63.8 | 1.10493 | 0.012726721 | 51.89383 | 536.40692
64.2 | 1.11166 | 0.012830221 | 52.00121 | 537.51684
64.6 | 1.116 | 0.012897121 | 52.05397 | 538.06228
65 | 1.12184 | 0.012986821 | 52.09215 | 538.45689
65.4 | 1.12794 | 0.013080821 | 52.15878 | 539.14564
65.8 | 1.13153 | 0.013135921 | 52.25368 | 540.12656
66.2 | 1.14217 | 0.013299721 | 52.34192 | 541.0387
66.6 | 1.14946 | 0.013411821 | 52.40624 | 541.70355
67 | 1.1563 | 0.013517021 | 52.4645 | 542.30572
67.4 | 1.16329 | 0.013624621 | 52.53027 | 542.98555
67.8 | 1.17358 | 0.013782921 | 51.89958 | 536.46633
68.2 | 1.18374 | 0.013939121 | 51.87856 | 536.24908
68.6 | 1.19044 | 0.014042321 | 52.42774 | 541.92577
69 | 1.19718 | 0.014146021 | 52.72128 | 544.95998
69.4 | 1.20346 | 0.014242621 | 52.81287 | 545.90667
69.8 | 1.20894 | 0.014326921 | 52.84328 | 546.22101
70.2 | 1.21466 | 0.014414921 | 52.91532 | 546.96572
70.6 | 1.2207 | 0.014507821 | 52.98713 | 547.70795
71 | 1.22735 | 0.014610121 | 53.04269 | 548.28221
71.4 | 1.23274 | 0.014693121 | 53.08073 | 548.67549
71.8 | 1.23928 | 0.014793621 | 53.11658 | 549.04608
72.2 | 1.24236 | 0.014841021 | 53.26173 | 550.54637
72.6 | 1.24856 | 0.014936421 | 53.32751 | 551.22638
73 | 1.25314 | 0.015006921 | 53.32833 | 551.23481
73.4 | 1.25964 | 0.015106921 | 53.37423 | 551.70928
73.8 | 1.2645 | 0.015181721 | 53.41174 | 552.097
74.2 | 1.27186 | 0.015294921 | 53.45752 | 552.57021
74.6 | 1.27651 | 0.015366421 | 53.49607 | 552.96865
75 | 1.28228 | 0.015455221 | 53.54858 | 553.51148
75.4 | 1.28885 | 0.015556321 | 53.58932 | 553.93256
75.8 | 1.29466 | 0.015645721 | 53.63675 | 554.42279
76.2 | 1.30145 | 0.015750221 | 53.66592 | 554.72437
76.6 | 1.30857 | 0.015859621 | 53.82409 | 556.35928
77 | 1.31557 | 0.015967321 | 53.83723 | 556.49511
77.4 | 1.32363 | 0.016091321 | 53.84744 | 556.60062
77.8 | 1.33114 | 0.016206821 | 53.87164 | 556.85077
78.2 | 1.33834 | 0.016317621 | 53.91406 | 557.28925
78.6 | 1.34604 | 0.016436221 | 53.95453 | 557.70758
79 | 1.35316 | 0.016545621 | 54.00158 | 558.19392
79.4 | 1.36013 | 0.016652821 | 54.04432 | 558.63568
79.8 | 1.36782 | 0.016771221 | 54.0926 | 559.13483
80.2 | 1.37427 | 0.016870421 | 54.13014 | 559.52281
80.6 | 1.38157 | 0.016982721 | 54.08922 | 559.0998
81 | 1.40347 | 0.017319621 | 51.96673 | 537.16044
81.4 | 1.41374 | 0.017477721 | 52.97343 | 547.56631
81.8 | 1.42275 | 0.017616321 | 53.51743 | 553.18943
82.2 | 1.42857 | 0.017705721 | 53.91195 | 557.26749
82.6 | 1.43504 | 0.017805421 | 54.16321 | 559.86462
83 | 1.44049 | 0.017889321 | 54.25719 | 560.83608
83.4 | 1.44561 | 0.017967921 | 54.31441 | 561.42751
83.8 | 1.45112 | 0.018052821 | 54.40474 | 562.36126
84.2 | 1.45433 | 0.018102121 | 54.51103 | 563.45994
84.6 | 1.45991 | 0.018188021 | 54.51982 | 563.55079
85 | 1.46413 | 0.018252921 | 54.55137 | 563.87693
85.4 | 1.46813 | 0.018314521 | 54.57743 | 564.14629
85.8 | 1.47335 | 0.018394821 | 54.60538 | 564.43515
86.2 | 1.478 | 0.018466321 | 54.63715 | 564.76356
86.6 | 1.48357 | 0.018551921 | 54.65588 | 564.95716
87 | 1.48782 | 0.018617421 | 54.69728 | 565.38513
87.4 | 1.49384 | 0.018710021 | 54.72995 | 565.72287
87.8 | 1.49849 | 0.018781421 | 54.76223 | 566.05646
88.2 | 1.50489 | 0.018880021 | 54.76858 | 566.12215
88.6 | 1.50948 | 0.018950521 | 54.85984 | 567.06542
89 | 1.51466 | 0.019030221 | 54.88323 | 567.30719
89.4 | 1.5205 | 0.019120121 | 54.90205 | 567.50179
89.8 | 1.52692 | 0.019218821 | 54.92228 | 567.71087
90.2 | 1.53129 | 0.019286221 | 54.94391 | 567.93448
90.6 | 1.53734 | 0.019379121 | 54.96795 | 568.18294
91 | 1.5433 | 0.019470821 | 54.989 | 568.40054
91.4 | 1.54993 | 0.019572921 | 55.00841 | 568.60119
91.8 | 1.55651 | 0.019674121 | 55.03874 | 568.91467
92.2 | 1.56365 | 0.019784021 | 55.05588 | 569.0918
92.6 | 1.56979 | 0.019878421 | 55.0472 | 569.00215
93 | 1.5782 | 0.020007921 | 55.11219 | 569.67385
93.4 | 1.588 | 0.020158521 | 55.13675 | 569.92778
93.8 | 1.59452 | 0.020258821 | 55.13407 | 569.90003
94.2 | 1.60419 | 0.020407621 | 55.12498 | 569.80616
94.6 | 1.61541 | 0.020580221 | 55.11769 | 569.7307
95 | 1.62593 | 0.020742221 | 55.11588 | 569.71202
95.4 | 1.6342 | 0.020869421 | 55.10911 | 569.64211
95.8 | 1.64387 | 0.021018121 | 55.09788 | 569.52593
96.2 | 1.6549 | 0.021187821 | 55.09288 | 569.47428
96.6 | 1.66231 | 0.021301721 | 55.08019 | 569.34312
97 | 1.67177 | 0.021447421 | 55.06696 | 569.20635
97.4 | 1.68091 | 0.021587921 | 55.04516 | 568.98107
97.8 | 1.6919 | 0.021757121 | 55.02693 | 568.79263
98.2 | 1.70161 | 0.021906421 | 54.98835 | 568.39377
98.6 | 1.70991 | 0.022034121 | 54.94263 | 567.92122
99 | 1.72304 | 0.022236021 | 54.89083 | 567.38578
99.4 | 1.7301 | 0.022344821 | 54.80952 | 566.54527
99.8 | 1.7398 | 0.022494021 | 54.70905 | 565.50676
100.2 | 1.75216 | 0.022684121 | 54.5874 | 564.24938
100.6 | 1.76128 | 0.022824421 | 54.43094 | 562.63211
101 | 1.74886 | 0.022633321 | 52.5316 | 542.99931
101.4 | 1.72908 | 0.022329021 | 50.80946 | 525.19823
101.8 | 1.73995 | 0.022496321 | 51.76758 | 535.10191
102.2 | 1.74717 | 0.022607321 | 52.5873 | 543.57503
102.6 | 1.75382 | 0.022709621 | 53.20648 | 549.97529
103 | 1.75757 | 0.022767421 | 53.61744 | 554.22325
103.4 | 1.76157 | 0.022828921 | 53.92118 | 557.36286
103.8 | 1.76887 | 0.022941321 | 54.18744 | 560.11511
104.2 | 1.77489 | 0.023033921 | 54.35033 | 561.79884
104.6 | 1.78402 | 0.023174221 | 54.38365 | 562.14329
105 | 1.79419 | 0.023330721 | 54.33536 | 561.64414
105.4 | 1.80341 | 0.023472521 | 54.28777 | 561.15215
105.8 | 1.8111 | 0.023590921 | 54.24715 | 560.73227
106.2 | 1.81985 | 0.023725521 | 54.23267 | 560.58268
106.6 | 1.82846 | 0.023857921 | 54.20341 | 560.28016
107 | 1.83632 | 0.023978821 | 54.1838 | 560.07751
107.4 | 1.84246 | 0.024073421 | 54.14475 | 559.67379
107.8 | 1.85131 | 0.024209421 | 54.09697 | 559.17993
108.2 | 1.85772 | 0.024308121 | 54.02966 | 558.48419
108.6 | 1.86625 | 0.024439421 | 53.95594 | 557.72215
109 | 1.87337 | 0.024548821 | 53.85897 | 556.71983
109.4 | 1.87894 | 0.024634521 | 53.78659 | 555.97166
109.8 | 1.88548 | 0.024735321 | 53.74261 | 555.51704
110.2 | 1.89183 | 0.024832921 | 53.74338 | 555.52505
110.6 | 1.89759 | 0.024921621 | 53.76 | 555.69686
111 | 1.90279 | 0.025001521 | 53.79998 | 556.11011
111.4 | 1.90886 | 0.025094921 | 53.81289 | 556.24353
111.8 | 1.91489 | 0.025187621 | 53.85767 | 556.7064
112.2 | 1.92051 | 0.025274121 | 53.90622 | 557.20827
112.6 | 1.92527 | 0.025347321 | 53.95022 | 557.6631
113 | 1.93033 | 0.025425121 | 53.99164 | 558.0912
113.4 | 1.93616 | 0.025514921 | 54.02675 | 558.45416
113.8 | 1.94154 | 0.025597721 | 54.05878 | 558.78525
114.2 | 1.94691 | 0.025680221 | 54.09489 | 559.1585
114.6 | 1.95235 | 0.025763921 | 54.12245 | 559.44334
115 | 1.95787 | 0.025848921 | 54.15731 | 559.80362
115.4 | 1.96395 | 0.025942421 | 54.1814 | 560.05273
115.8 | 1.96881 | 0.026017221 | 54.19799 | 560.22412
116.2 | 1.97507 | 0.026113621 | 54.21911 | 560.44246
116.6 | 1.98042 | 0.026195721 | 54.2394 | 560.65225
117 | 1.98722 | 0.026300521 | 54.29432 | 561.2199
117.4 | 1.99306 | 0.026390321 | 54.32181 | 561.50404
117.8 | 1.9987 | 0.026477121 | 54.34651 | 561.75938
118.2 | 2.00572 | 0.026585121 | 54.37374 | 562.04084
118.6 | 2.01227 | 0.026685721 | 54.38896 | 562.19813
119 | 2.01797 | 0.026773521 | 54.4117 | 562.43324
119.4 | 2.02372 | 0.026862021 | 54.43912 | 562.71663
119.8 | 2.03018 | 0.026961321 | 54.46829 | 563.01811
120.2 | 2.03697 | 0.027065921 | 54.50129 | 563.35928
120.6 | 2.04371 | 0.027169421 | 54.48639 | 563.20527
121 | 2.04979 | 0.027263021 | 54.56534 | 564.02136
121.4 | 2.05751 | 0.027381821 | 54.59434 | 564.32104
121.8 | 2.06544 | 0.027503721 | 54.65615 | 564.95996
122.2 | 2.06932 | 0.027563521 | 54.694 | 565.35127
122.6 | 2.07881 | 0.027709521 | 54.73132 | 565.73697
123 | 2.08354 | 0.027782221 | 54.77546 | 566.19323
123.4 | 2.09199 | 0.027912221 | 54.82802 | 566.73656
123.8 | 2.09727 | 0.027993521 | 54.95961 | 568.09669
124.2 | 2.10051 | 0.028043421 | 55.20639 | 570.64758
124.6 | 2.1056 | 0.028121721 | 55.44723 | 573.13708
125 | 2.1123 | 0.028224721 | 55.65864 | 575.32239
125.4 | 2.11983 | 0.028340621 | 54.16659 | 559.89955
125.8 | 2.12897 | 0.028481121 | 54.76656 | 566.10124
126.2 | 2.13714 | 0.028606821 | 55.24168 | 571.01237
126.6 | 2.14061 | 0.028660321 | 55.58981 | 574.61093
127 | 2.14642 | 0.028749621 | 55.83846 | 577.18105
127.4 | 2.15121 | 0.028823321 | 56.03986 | 579.26283
127.8 | 2.15482 | 0.028878821 | 56.22568 | 581.1836
128.2 | 2.17826 | 0.029239521 | 56.13399 | 580.23589
128.6 | 2.20936 | 0.029718021 | 56.31051 | 582.06045
129 | 2.21305 | 0.029774821 | 56.32176 | 582.17674
129.4 | 2.21412 | 0.029791121 | 56.41487 | 583.13919
129.8 | 2.21623 | 0.029823621 | 56.53237 | 584.35381
130.2 | 2.2201 | 0.029883221 | 56.70241 | 586.11145
130.6 | 2.22485 | 0.029956221 | 57.04747 | 589.67818
131 | 2.22938 | 0.030026021 | 57.27611 | 592.04149
131.4 | 2.23474 | 0.030108421 | 57.52117 | 594.5746
131.8 | 2.24078 | 0.030201421 | 57.74918 | 596.93144
132.2 | 2.24699 | 0.030296821 | 57.94809 | 598.98755
132.6 | 2.25531 | 0.030424821 | 57.94509 | 598.95648
133 | 2.26186 | 0.030525621 | 58.19218 | 601.51058
133.4 | 2.26866 | 0.030630321 | 58.38268 | 603.47969
133.8 | 2.27334 | 0.030702321 | 58.55607 | 605.27201
134.2 | 2.278 | 0.030774021 | 58.70849 | 606.8475
134.6 | 2.28344 | 0.030857621 | 58.85513 | 608.36323
135 | 2.29122 | 0.030977421 | 58.59942 | 605.72005
135.4 | 2.3009 | 0.031126321 | 58.692 | 606.67701
135.8 | 2.31019 | 0.031269121 | 58.99539 | 609.81303
136.2 | 2.31644 | 0.031365321 | 59.2245 | 612.18134
136.6 | 2.32292 | 0.031465021 | 59.40025 | 613.99798
137 | 2.32914 | 0.031560721 | 59.56853 | 615.7374
137.4 | 2.3345 | 0.031643221 | 59.72521 | 617.35693
137.8 | 2.34452 | 0.031797421 | 58.12501 | 600.81628
138.2 | 2.35304 | 0.031928321 | 59.077 | 610.65668
138.6 | 2.3575 | 0.031997121 | 59.74113 | 617.52147
139 | 2.35869 | 0.032015421 | 60.05369 | 620.75232
139.4 | 2.36291 | 0.032080221 | 60.26255 | 622.91126
139.8 | 2.36532 | 0.032117321 | 60.57807 | 626.17265
140.2 | 2.36866 | 0.032168721 | 60.9123 | 629.62742
140.6 | 2.38037 | 0.032348921 | 61.47081 | 635.40052
141 | 2.38896 | 0.032481021 | 62.11135 | 642.02161
141.4 | 2.39723 | 0.032608321 | 62.44018 | 645.42061
141.8 | 2.40123 | 0.032669821 | 62.83807 | 649.53342
142.2 | 2.40721 | 0.032761821 | 63.04656 | 651.68848
142.6 | 2.41364 | 0.032860821 | 63.26604 | 653.95719
143 | 2.41798 | 0.032927521 | 63.57695 | 657.17095
143.4 | 2.42277 | 0.033001221 | 63.75311 | 658.99178
143.8 | 2.42948 | 0.033104521 | 63.96996 | 661.2333
144.2 | 2.43373 | 0.033169721 | 64.37988 | 665.47049
144.6 | 2.44811 | 0.033391121 | 65.1977 | 673.92404
145 | 2.46275 | 0.033616221 | 65.80044 | 680.15434
145.4 | 2.47314 | 0.033776221 | 66.16358 | 683.90798
145.8 | 2.48298 | 0.033927421 | 66.3822 | 686.16776
146.2 | 2.49081 | 0.034047921 | 66.58342 | 688.24769
146.6 | 2.49642 | 0.034134321 | 66.74423 | 689.90993
147 | 2.50103 | 0.034205121 | 66.84409 | 690.94214
147.4 | 2.50366 | 0.034245721 | 67.00901 | 692.64684
147.8 | 2.51023 | 0.034346721 | 67.13833 | 693.98361
148.2 | 2.51362 | 0.034398921 | 67.2426 | 695.06136
148.6 | 2.51803 | 0.034466721 | 67.33982 | 696.06632
149 | 2.51948 | 0.034489021 | 67.42592 | 696.95632
149.4 | 2.52529 | 0.034578321 | 67.54691 | 698.20687
149.8 | 2.52809 | 0.034621421 | 67.66734 | 699.45171
150.2 | 2.54346 | 0.034858021 | 66.08385 | 683.08382
150.6 | 2.55146 | 0.034981021 | 66.69791 | 689.43109
151 | 2.56077 | 0.035124221 | 67.10614 | 693.65082
151.4 | 2.56494 | 0.035188421 | 67.38626 | 696.54632
151.8 | 2.57102 | 0.035282021 | 67.61702 | 698.93162
152.2 | 2.57608 | 0.035359721 | 67.79955 | 700.81832
152.6 | 2.57998 | 0.035419821 | 67.93903 | 702.26006
153 | 2.5837 | 0.035477121 | 68.04886 | 703.39534
153.4 | 2.58807 | 0.035544221 | 68.22163 | 705.18127
153.8 | 2.59183 | 0.035602021 | 68.33588 | 706.36218
154.2 | 2.59706 | 0.035682621 | 68.46386 | 707.68511
154.6 | 2.60606 | 0.035821121 | 67.60959 | 698.85482
155 | 2.62847 | 0.036165821 | 67.55985 | 698.34067
155.4 | 2.64519 | 0.036423121 | 68.19382 | 704.89372
155.8 | 2.65677 | 0.036601221 | 68.53002 | 708.36894
156.2 | 2.66359 | 0.036706121 | 68.68379 | 709.95846
156.6 | 2.66764 | 0.036768421 | 68.72943 | 710.43019
157 | 2.67076 | 0.036816521 | 68.80964 | 711.25924
157.4 | 2.67453 | 0.036874521 | 68.88132 | 712.00015
157.8 | 2.67573 | 0.036892921 | 68.95279 | 712.73899
158.2 | 2.68003 | 0.036959021 | 69.0362 | 713.60112
158.6 | 2.68379 | 0.037016821 | 69.12236 | 714.49174
159 | 2.68595 | 0.037050121 | 69.21796 | 715.47994
159.4 | 2.69048 | 0.037119821 | 69.31986 | 716.5332
159.8 | 2.69315 | 0.037161021 | 69.49044 | 718.29647
160.2 | 2.69912 | 0.037252821 | 69.698 | 720.44195
160.6 | 2.70559 | 0.037352221 | 69.82224 | 721.72617
161 | 2.71065 | 0.037430121 | 69.92579 | 722.79654
161.4 | 2.71796 | 0.037542621 | 70.04526 | 724.03141
161.8 | 2.72195 | 0.037604021 | 70.17201 | 725.34156
162.2 | 2.72914 | 0.037714621 | 70.2778 | 726.43511
162.6 | 2.73652 | 0.037828121 | 70.37192 | 727.40793
163 | 2.74371 | 0.037938721 | 70.49597 | 728.69022
163.4 | 2.75336 | 0.038087221 | 70.51464 | 728.8832
163.8 | 2.76255 | 0.038228621 | 70.70561 | 730.85721
164.2 | 2.77143 | 0.038365221 | 70.73659 | 731.17746
164.6 | 2.7809 | 0.038510821 | 70.77161 | 731.53942
165 | 2.78986 | 0.038648721 | 70.81407 | 731.9783
165.4 | 2.79852 | 0.038781921 | 70.87225 | 732.57967
165.8 | 2.80636 | 0.038902621 | 70.94131 | 733.2935
166.2 | 2.81414 | 0.039022221 | 71.01925 | 734.09916
166.6 | 2.82129 | 0.039132321 | 71.09273 | 734.8587
167 | 2.8294 | 0.039257021 | 71.09031 | 734.83367
167.4 | 2.83606 | 0.039359421 | 71.2195 | 736.16913
167.8 | 2.84245 | 0.039457821 | 71.27968 | 736.79117
168.2 | 2.84989 | 0.039572321 | 71.32666 | 737.27672
168.6 | 2.85618 | 0.039669021 | 71.38065 | 737.8348
169 | 2.8621 | 0.039760121 | 71.42319 | 738.2745
169.4 | 2.86862 | 0.039860421 | 71.46258 | 738.68175
169.8 | 2.87301 | 0.039928021 | 71.50376 | 739.10736
170.2 | 2.88038 | 0.040041321 | 71.53806 | 739.46187
170.6 | 2.88574 | 0.040123821 | 71.57305 | 739.82361
171 | 2.89027 | 0.040193521 | 71.62073 | 740.3164
171.4 | 2.89698 | 0.040296721 | 71.66477 | 740.77162
171.8 | 2.9022 | 0.040377021 | 71.71083 | 741.24773
172.2 | 2.90787 | 0.040464321 | 71.74695 | 741.62111
172.6 | 2.91436 | 0.040564121 | 71.78145 | 741.97773
173 | 2.9195 | 0.040643221 | 71.81173 | 742.29072
173.4 | 2.92465 | 0.040722421 | 71.84342 | 742.61829
173.8 | 2.93138 | 0.040825921 | 71.86976 | 742.89052
174.2 | 2.93767 | 0.040922721 | 71.91409 | 743.34875
174.6 | 2.94335 | 0.041010021 | 71.95774 | 743.79998
175 | 2.9491 | 0.041098621 | 71.99391 | 744.17386
175.4 | 2.95518 | 0.041192221 | 72.02173 | 744.46146
175.8 | 2.96143 | 0.041288321 | 72.05164 | 744.77055
176.2 | 2.96766 | 0.041384121 | 72.08244 | 745.08893
176.6 | 2.97407 | 0.041482621 | 72.10525 | 745.32476
177 | 2.98042 | 0.041580321 | 72.13095 | 745.59039
177.4 | 2.98634 | 0.041671621 | 72.14739 | 745.76038
177.8 | 2.993 | 0.041773921 | 72.2018 | 746.32273
178.2 | 2.99995 | 0.041880821 | 72.23929 | 746.71023
178.6 | 3.00704 | 0.041990021 | 72.26383 | 746.96398
179 | 3.0133 | 0.042086321 | 72.28866 | 747.22055
179.4 | 3.01982 | 0.042186521 | 72.31405 | 747.48305
179.8 | 3.02783 | 0.042309821 | 72.34256 | 747.77776
180.2 | 3.03399 | 0.042404621 | 72.36418 | 748.00116
180.6 | 3.0418 | 0.042524721 | 72.38772 | 748.24451
181 | 3.04825 | 0.042623921 | 72.40757 | 748.44969
181.4 | 3.05505 | 0.042728621 | 72.43261 | 748.70853
181.8 | 3.06215 | 0.042837821 | 72.46095 | 749.00148
182.2 | 3.07002 | 0.042958921 | 72.47856 | 749.18352
182.6 | 3.07724 | 0.043069921 | 72.49783 | 749.38273
183 | 3.08395 | 0.043173221 | 72.51649 | 749.57553
183.4 | 3.09227 | 0.043301221 | 72.5281 | 749.69556
183.8 | 3.09892 | 0.043403621 | 72.55031 | 749.92514
184.2 | 3.10526 | 0.043501021 | 72.57298 | 750.15946
184.6 | 3.11206 | 0.043605721 | 72.59727 | 750.41057
185 | 3.11962 | 0.043722021 | 72.6256 | 750.70342
185.4 | 3.12678 | 0.043832121 | 72.64307 | 750.88395
185.8 | 3.13312 | 0.043929721 | 72.66555 | 751.11637
186.2 | 3.14041 | 0.044041821 | 72.68457 | 751.31294
186.6 | 3.14933 | 0.044179021 | 72.69789 | 751.45063
187 | 3.15532 | 0.044271221 | 72.71535 | 751.63107
187.4 | 3.16336 | 0.044394921 | 72.73434 | 751.82741
187.8 | 3.17244 | 0.044534621 | 72.75673 | 752.05884
188.2 | 3.1783 | 0.044624721 | 72.77192 | 752.21583
188.6 | 3.18632 | 0.044748221 | 72.77803 | 752.27897
189 | 3.19457 | 0.044875021 | 72.7954 | 752.45857
189.4 | 3.20135 | 0.044979321 | 72.80309 | 752.53807
189.8 | 3.20845 | 0.045088621 | 72.82476 | 752.76203
190.2 | 3.21606 | 0.045205721 | 72.85141 | 753.0375
190.6 | 3.22428 | 0.045332121 | 72.86796 | 753.20857
191 | 3.23123 | 0.045439021 | 72.87736 | 753.30571
191.4 | 3.23885 | 0.045556221 | 72.88985 | 753.43484
191.8 | 3.24699 | 0.045681421 | 72.89268 | 753.46414
192.2 | 3.2536 | 0.045783221 | 72.894 | 753.47771
192.6 | 3.26094 | 0.045896121 | 72.91722 | 753.71781
193 | 3.26898 | 0.046019821 | 72.92409 | 753.78874
193.4 | 3.27684 | 0.046140721 | 72.92931 | 753.84273
193.8 | 3.28449 | 0.046258321 | 72.93863 | 753.93905
194.2 | 3.29133 | 0.046363621 | 72.94918 | 754.04815
194.6 | 3.29903 | 0.046482121 | 72.95835 | 754.14291
195 | 3.3062 | 0.046592421 | 72.97353 | 754.29985
195.4 | 3.31382 | 0.046709621 | 72.98385 | 754.40648
195.8 | 3.3208 | 0.046817021 | 72.98353 | 754.40322
196.2 | 3.32779 | 0.046924621 | 72.99504 | 754.52214
196.6 | 3.33598 | 0.047050621 | 72.9992 | 754.56517
197 | 3.34297 | 0.047158221 | 73.00761 | 754.65212
197.4 | 3.35059 | 0.047275321 | 73.02007 | 754.78091
197.8 | 3.35818 | 0.047392121 | 73.03075 | 754.89127
198.2 | 3.36498 | 0.047496721 | 73.02779 | 754.86067
198.6 | 3.37237 | 0.047610521 | 73.03523 | 754.93762
199 | 3.38024 | 0.047731421 | 73.03975 | 754.98429
199.4 | 3.38781 | 0.047847921 | 73.02129 | 754.79351
199.8 | 3.39361 | 0.047937221 | 73.00858 | 754.66208
200.2 | 3.40083 | 0.048048321 | 73.01568 | 754.73548
200.6 | 3.40779 | 0.048155421 | 73.02351 | 754.81641
201 | 3.41517 | 0.048268821 | 73.02788 | 754.86166
201.4 | 3.42211 | 0.048375721 | 73.03215 | 754.90579
201.8 | 3.42892 | 0.048480421 | 73.03296 | 754.91412
202.2 | 3.43618 | 0.048592121 | 73.03788 | 754.96499
202.6 | 3.44272 | 0.048692821 | 73.04269 | 755.01475
203 | 3.44919 | 0.048792221 | 73.03541 | 754.93942
203.4 | 3.4564 | 0.048903221 | 72.99645 | 754.53672
203.8 | 3.46263 | 0.048999021 | 72.99446 | 754.51617
204.2 | 3.46909 | 0.049098421 | 72.98902 | 754.4599
204.6 | 3.47484 | 0.049186921 | 72.98701 | 754.43913
205 | 3.48044 | 0.049273021 | 72.98893 | 754.45899
205.4 | 3.48729 | 0.049378521 | 72.97822 | 754.3483
205.8 | 3.49336 | 0.049471821 | 72.98824 | 754.45183
206.2 | 3.49857 | 0.049551921 | 72.98828 | 754.45232
206.6 | 3.50504 | 0.049651521 | 72.98124 | 754.37953
207 | 3.51092 | 0.049741921 | 72.94948 | 754.05119
207.4 | 3.51664 | 0.049830021 | 72.95292 | 754.08679
207.8 | 3.52267 | 0.049922721 | 72.9598 | 754.15793
208.2 | 3.52699 | 0.049989221 | 72.96712 | 754.2336
208.6 | 3.53346 | 0.050088821 | 72.96424 | 754.20376
209 | 3.53806 | 0.050159521 | 72.95942 | 754.15403
209.4 | 3.54513 | 0.050268321 | 72.95569 | 754.11543
209.8 | 3.55115 | 0.050360821 | 72.95713 | 754.13032
210.2 | 3.55747 | 0.050458021 | 72.95027 | 754.05944
210.6 | 3.56366 | 0.050553321 | 72.95977 | 754.15759
211 | 3.56898 | 0.050635121 | 72.95295 | 754.08708
211.4 | 3.57737 | 0.050764221 | 72.95872 | 754.14679
211.8 | 3.58296 | 0.050850321 | 72.96356 | 754.1968
212.2 | 3.58813 | 0.050929821 | 72.96042 | 754.16427
212.6 | 3.59381 | 0.051017121 | 72.94798 | 754.03569
213 | 3.60066 | 0.051122621 | 72.94329 | 753.98724
213.4 | 3.60756 | 0.051228721 | 72.93199 | 753.87041
213.8 | 3.61473 | 0.051339121 | 72.89922 | 753.53173
214.2 | 3.6201 | 0.051421621 | 72.92539 | 753.80218
214.6 | 3.6277 | 0.051538521 | 72.91496 | 753.69437
215 | 3.63426 | 0.051639521 | 72.91464 | 753.69111
215.4 | 3.64212 | 0.051760321 | 72.90964 | 753.63945
215.8 | 3.6481 | 0.051852321 | 72.89822 | 753.52133
216.2 | 3.65598 | 0.051973721 | 72.89037 | 753.44019
216.6 | 3.66284 | 0.052079221 | 72.86949 | 753.22439
217 | 3.67005 | 0.052190221 | 72.86051 | 753.13158
217.4 | 3.67711 | 0.052298821 | 72.83489 | 752.86673
217.8 | 3.68428 | 0.052409021 | 72.8374 | 752.89274
218.2 | 3.69262 | 0.052537321 | 72.8218 | 752.73145
218.6 | 3.70011 | 0.052652521 | 72.8058 | 752.56611
219 | 3.70701 | 0.052758721 | 72.79819 | 752.48736
219.4 | 3.71429 | 0.052870721 | 72.78297 | 752.33004
219.8 | 3.7224 | 0.052995521 | 72.7641 | 752.13498
220.2 | 3.7301 | 0.053114021 | 72.74664 | 751.95455
220.6 | 3.73706 | 0.053221021 | 72.72509 | 751.73175
221 | 3.74506 | 0.053344121 | 72.71512 | 751.62878
221.4 | 3.7515 | 0.053443121 | 72.64651 | 750.91951
221.8 | 3.75776 | 0.053539421 | 72.59453 | 750.38229
222.2 | 3.76447 | 0.053642721 | 72.55712 | 749.99555
222.6 | 3.77008 | 0.053729021 | 72.53642 | 749.78161
223 | 3.77528 | 0.053809021 | 72.52957 | 749.71078
223.4 | 3.78151 | 0.053904821 | 72.52074 | 749.61955
223.8 | 3.78667 | 0.053984321 | 72.50532 | 749.46015
224.2 | 3.79213 | 0.054068321 | 72.49822 | 749.3867
224.6 | 3.79784 | 0.054156121 | 72.48728 | 749.27363
225 | 3.80406 | 0.054251921 | 72.45343 | 748.92373
225.4 | 3.80874 | 0.054323821 | 72.43187 | 748.70093
225.8 | 3.81428 | 0.054409021 | 72.41691 | 748.54624
226.2 | 3.82042 | 0.054503521 | 72.40683 | 748.44206
226.6 | 3.82564 | 0.054583821 | 72.40255 | 748.39785
227 | 3.83159 | 0.054675321 | 72.3928 | 748.29702
227.4 | 3.83666 | 0.054753321 | 72.3902 | 748.2702
227.8 | 3.8426 | 0.054844721 | 72.37924 | 748.15692
228.2 | 3.84657 | 0.054905821 | 72.37003 | 748.06164
228.6 | 3.85315 | 0.055007021 | 72.35878 | 747.94538
229 | 3.8611 | 0.055129321 | 72.34345 | 747.78694
229.4 | 3.86585 | 0.055202421 | 72.34056 | 747.75705
229.8 | 3.86931 | 0.055255721 | 72.3243 | 747.58898
230.2 | 3.87813 | 0.055391321 | 72.3209 | 747.55388
230.6 | 3.88482 | 0.055494321 | 72.3128 | 747.47015
231 | 3.89114 | 0.055591521 | 72.29834 | 747.32062
231.4 | 3.89619 | 0.055669321 | 72.29122 | 747.24704
231.8 | 3.90502 | 0.055805021 | 72.27617 | 747.09151
232.2 | 3.91232 | 0.055917421 | 72.26899 | 747.01726
232.6 | 3.91892 | 0.056018921 | 72.23616 | 746.67786
233 | 3.92596 | 0.056127121 | 72.22371 | 746.54927
233.4 | 3.93387 | 0.056248921 | 72.20623 | 746.36852
233.8 | 3.94319 | 0.056392321 | 72.1801 | 746.09843
234.2 | 3.95026 | 0.056501021 | 72.15543 | 745.84347
234.6 | 3.95971 | 0.056646421 | 72.1227 | 745.50514
235 | 3.9667 | 0.056754021 | 72.09929 | 745.26311
235.4 | 3.97569 | 0.056892221 | 72.07226 | 744.98375
235.8 | 3.98294 | 0.057003821 | 72.03324 | 744.58042
236.2 | 3.99134 | 0.057133121 | 71.981 | 744.0404
236.6 | 3.99908 | 0.057252121 | 71.93978 | 743.61434
237 | 4.00657 | 0.057367421 | 71.908 | 743.2858
237.4 | 4.01451 | 0.057489521 | 71.89158 | 743.1161
237.8 | 4.02147 | 0.057596521 | 71.86775 | 742.86975
238.2 | 4.0297 | 0.057723221 | 71.84011 | 742.58411
238.6 | 4.03734 | 0.057840721 | 71.81592 | 742.33409
239 | 4.04549 | 0.057966221 | 71.7775 | 741.93694
239.4 | 4.05284 | 0.058079121 | 71.68667 | 740.99804
239.8 | 4.00062 | 0.057275921 | 66.27416 | 685.05101
240.2 | 4.01315 | 0.057468621 | 67.66509 | 699.42845
240.6 | 4.02263 | 0.057614421 | 68.72004 | 710.33311
241 | 4.03047 | 0.057735021 | 69.4339 | 717.71206
241.4 | 4.03513 | 0.057806821 | 69.95406 | 723.08874
241.8 | 4.0398 | 0.057878521 | 70.38605 | 727.55401
242.2 | 4.04484 | 0.057956121 | 70.84269 | 732.27412
242.6 | 4.0539 | 0.058095421 | 71.56722 | 739.76331
243 | 4.06604 | 0.058282221 | 72.03016 | 744.54854
243.4 | 4.07885 | 0.058479421 | 72.00735 | 744.31279
243.8 | 4.09119 | 0.058669221 | 71.84312 | 742.61523
244.2 | 4.09938 | 0.058795221 | 71.63423 | 740.45603
244.6 | 4.1084 | 0.058934021 | 71.50339 | 739.10353
245 | 4.11422 | 0.059023521 | 71.46577 | 738.71463
245.4 | 4.12102 | 0.059128121 | 71.45532 | 738.6067
245.8 | 4.12898 | 0.059250621 | 71.43871 | 738.43499
246.2 | 4.13591 | 0.059357221 | 71.41572 | 738.19733
246.6 | 4.14197 | 0.059450421 | 71.38582 | 737.88828
247 | 4.14916 | 0.059561021 | 71.32906 | 737.30158
247.4 | 4.15584 | 0.059663821 | 71.30558 | 737.05881
247.8 | 4.16531 | 0.059809521 | 71.2866 | 736.86271
248.2 | 4.17156 | 0.059905621 | 71.26367 | 736.62562
248.6 | 4.17958 | 0.060029021 | 71.24135 | 736.39496
249 | 4.18594 | 0.060126821 | 71.22146 | 736.18931
249.4 | 4.19404 | 0.060251521 | 71.18691 | 735.8322
249.8 | 4.20092 | 0.060357321 | 71.15314 | 735.48314
250.2 | 4.20901 | 0.060481821 | 71.12445 | 735.18656
250.6 | 4.2149 | 0.060572421 | 71.06174 | 734.53833
251 | 4.22283 | 0.060694421 | 71.0266 | 734.17517
251.4 | 4.22986 | 0.060802621 | 70.99323 | 733.83024
251.8 | 4.23585 | 0.060894721 | 70.97176 | 733.60834
252.2 | 4.24296 | 0.061004121 | 70.94556 | 733.33743
252.6 | 4.25055 | 0.061121021 | 70.92563 | 733.13149
253 | 4.25786 | 0.061233321 | 70.90027 | 732.86929
253.4 | 4.26579 | 0.061355321 | 70.88072 | 732.66721
253.8 | 4.27281 | 0.061463421 | 70.84206 | 732.26759
254.2 | 4.28003 | 0.061574521 | 70.72521 | 731.05983
254.6 | 4.28468 | 0.061646021 | 70.63737 | 730.15178
255 | 4.29039 | 0.061733821 | 70.60384 | 729.80526
255.4 | 4.29661 | 0.061829421 | 70.59699 | 729.73444
255.8 | 4.30118 | 0.061899921 | 70.59702 | 729.73475
256.2 | 4.30795 | 0.062003921 | 70.59566 | 729.7207
256.6 | 4.31324 | 0.062085321 | 70.57158 | 729.47175
257 | 4.3192 | 0.062177121 | 70.56701 | 729.42451
257.4 | 4.32498 | 0.062265921 | 70.55117 | 729.26081
257.8 | 4.3316 | 0.062367721 | 70.53306 | 729.07357
258.2 | 4.33858 | 0.062475221 | 70.50325 | 728.76543
258.6 | 4.34535 | 0.062579421 | 70.48759 | 728.60355
259 | 4.35153 | 0.062674521 | 70.46329 | 728.35246
259.4 | 4.35948 | 0.062796721 | 70.44943 | 728.20917
259.8 | 4.36689 | 0.062910721 | 70.43112 | 728.01993
260.2 | 4.37439 | 0.063026121 | 70.40501 | 727.75003
260.6 | 4.38267 | 0.063153521 | 70.38832 | 727.57748
261 | 4.39143 | 0.063288321 | 70.36467 | 727.33301
261.4 | 4.39892 | 0.063403521 | 70.33885 | 727.06614
261.8 | 4.40897 | 0.063558121 | 70.28621 | 726.522
262.2 | 4.41737 | 0.063687321 | 70.24023 | 726.04678
262.6 | 4.42454 | 0.063797721 | 70.2044 | 725.67633
263 | 4.43423 | 0.063946821 | 70.15746 | 725.19119
263.4 | 4.44443 | 0.064103621 | 70.10228 | 724.62076
263.8 | 4.45295 | 0.064234721 | 70.03581 | 723.9337
264.2 | 4.45924 | 0.064331521 | 69.89348 | 722.46248
264.6 | 4.45805 | 0.064313221 | 69.45478 | 717.92787
265 | 4.45796 | 0.064311821 | 69.18496 | 715.13879
265.4 | 4.45894 | 0.064326921 | 69.13324 | 714.60424
265.8 | 4.46221 | 0.064377221 | 69.13085 | 714.5795
266.2 | 4.46366 | 0.064399421 | 69.19592 | 715.2521
266.6 | 4.46668 | 0.064446021 | 69.38453 | 717.20165
267 | 4.47308 | 0.064544421 | 69.78744 | 721.36645
267.4 | 4.48263 | 0.064691421 | 70.0464 | 724.04316
267.8 | 4.49159 | 0.064829221 | 70.04449 | 724.02343
268.2 | 4.50042 | 0.064965021 | 69.97133 | 723.26719
268.6 | 4.51008 | 0.065113621 | 69.88865 | 722.41261
269 | 4.5204 | 0.065272521 | 69.83124 | 721.8192
269.4 | 4.531 | 0.065435521 | 69.76989 | 721.18505
269.8 | 4.54042 | 0.065580421 | 69.71358 | 720.60299
270.2 | 4.55112 | 0.065745121 | 69.65358 | 719.98278
270.6 | 4.56089 | 0.065895321 | 69.57532 | 719.17377
271 | 4.56935 | 0.066025521 | 69.49837 | 718.37844
271.4 | 4.57803 | 0.066159021 | 69.42548 | 717.62499
271.8 | 4.58526 | 0.066270221 | 69.32592 | 716.59587
272.2 | 4.59134 | 0.066363821 | 69.24032 | 715.71109
272.6 | 4.5975 | 0.066458521 | 69.13994 | 714.6734
273 | 4.60218 | 0.066530621 | 69.07705 | 714.02336
273.4 | 4.60547 | 0.066581221 | 69.06699 | 713.9194
273.8 | 4.60984 | 0.066648421 | 69.06579 | 713.90701
274.2 | 4.61539 | 0.066733821 | 69.06998 | 713.95032
274.6 | 4.62075 | 0.066816221 | 69.072 | 713.97117
275 | 4.62528 | 0.066885921 | 69.05967 | 713.84371
275.4 | 4.632 | 0.066989321 | 69.06225 | 713.87043
275.8 | 4.63744 | 0.067073021 | 69.04924 | 713.73589
276.2 | 4.64279 | 0.067155421 | 69.04889 | 713.73228
276.6 | 4.64955 | 0.067259321 | 69.03724 | 713.61189
277 | 4.65634 | 0.067363821 | 69.02024 | 713.43615
277.4 | 4.66226 | 0.067454921 | 68.98923 | 713.11562
277.8 | 4.67166 | 0.067599621 | 68.95924 | 712.80559
278.2 | 4.67716 | 0.067684121 | 68.93579 | 712.56323
278.6 | 4.68603 | 0.067820621 | 68.90465 | 712.24139
279 | 4.69331 | 0.067932521 | 68.87065 | 711.8899
279.4 | 4.69937 | 0.068025821 | 68.84875 | 711.66357
279.8 | 4.70921 | 0.068177121 | 68.81516 | 711.31637
280.2 | 4.71686 | 0.068294921 | 68.76507 | 710.79853
280.6 | 4.72505 | 0.068420821 | 68.7263 | 710.39781
281 | 4.73309 | 0.068544521 | 68.69092 | 710.03214
281.4 | 4.74207 | 0.068682821 | 68.65054 | 709.61473
281.8 | 4.7508 | 0.068817121 | 68.61213 | 709.21766
282.2 | 4.75932 | 0.068948121 | 68.56584 | 708.73918
282.6 | 4.76991 | 0.069111021 | 68.51953 | 708.26052
283 | 4.77907 | 0.069252021 | 68.47555 | 707.80587
283.4 | 4.7865 | 0.069366321 | 68.39311 | 706.95381
283.8 | 4.79244 | 0.069457621 | 68.1734 | 704.68272
284.2 | 4.79332 | 0.069471321 | 67.83425 | 701.17707
284.6 | 4.79389 | 0.069480021 | 67.56913 | 698.4366
285 | 4.79355 | 0.069474621 | 67.42875 | 696.9855
285.4 | 4.79396 | 0.069481021 | 67.38969 | 696.58179
285.8 | 4.79621 | 0.069515721 | 67.40161 | 696.70504
286.2 | 4.7985 | 0.069550921 | 67.4601 | 697.30958
286.6 | 4.79949 | 0.069566121 | 67.54165 | 698.15254
287 | 4.80239 | 0.069610821 | 67.66588 | 699.4367
287.4 | 4.80766 | 0.069691721 | 67.98153 | 702.6994
287.8 | 4.81404 | 0.069790021 | 68.30448 | 706.03767
288.2 | 4.82358 | 0.069936721 | 68.40307 | 707.05668
288.6 | 4.83316 | 0.070084121 | 68.34204 | 706.42589
289 | 4.84444 | 0.070257721 | 68.25983 | 705.57612
289.4 | 4.85452 | 0.070412721 | 68.18396 | 704.7918
289.8 | 4.86568 | 0.070584421 | 68.12122 | 704.14332
290.2 | 4.87598 | 0.070742921 | 68.05611 | 703.47036
290.6 | 4.88665 | 0.070907121 | 67.98336 | 702.71833
291 | 4.89658 | 0.071059821 | 67.89586 | 701.81384
291.4 | 4.90762 | 0.071229721 | 67.82237 | 701.05419
291.8 | 4.91857 | 0.071398221 | 67.77151 | 700.5285
292.2 | 4.92762 | 0.071537321 | 67.71599 | 699.9546
292.6 | 4.93792 | 0.071695821 | 67.65679 | 699.34266
293 | 4.94679 | 0.071832321 | 67.57784 | 698.52663
293.4 | 4.95512 | 0.071960421 | 67.4159 | 696.85267
293.8 | 4.9599 | 0.072034021 | 67.25928 | 695.23383
294.2 | 4.96364 | 0.072091521 | 67.1702 | 694.31296
294.6 | 4.96943 | 0.072180621 | 67.13552 | 693.95451
295 | 4.97311 | 0.072237221 | 67.0956 | 693.54191
295.4 | 4.97751 | 0.072304921 | 67.09664 | 693.55263
295.8 | 4.98117 | 0.072361121 | 67.11041 | 693.695
296.2 | 4.9868 | 0.072447821 | 67.11456 | 693.73786
296.6 | 4.99134 | 0.072517621 | 67.11833 | 693.77685
297 | 4.99651 | 0.072597121 | 67.11268 | 693.71848
297.4 | 5.00114 | 0.072668521 | 67.1087 | 693.6773
297.8 | 5.00632 | 0.072748221 | 67.09683 | 693.55457
298.2 | 5.01199 | 0.072835321 | 67.05405 | 693.11242
298.6 | 5.01768 | 0.072922921 | 67.0651 | 693.2266
299 | 5.02402 | 0.073020421 | 67.04074 | 692.97481
299.4 | 5.02954 | 0.073105321 | 67.01105 | 692.66789
299.8 | 5.03596 | 0.073204021 | 66.98826 | 692.43233
300.2 | 5.04228 | 0.073301321 | 66.95846 | 692.12436
300.6 | 5.04911 | 0.073406421 | 66.93173 | 691.848
301 | 5.05559 | 0.073506121 | 66.90413 | 691.56278
301.4 | 5.06222 | 0.073608121 | 66.87123 | 691.22268
301.8 | 5.07034 | 0.073733021 | 66.83732 | 690.87211
302.2 | 5.07749 | 0.073843121 | 66.81362 | 690.62718
302.6 | 5.08473 | 0.073954421 | 66.76989 | 690.17511
303 | 5.09257 | 0.074075121 | 66.72291 | 689.68957
303.4 | 5.10135 | 0.074210221 | 66.67886 | 689.23424
303.8 | 5.10885 | 0.074325521 | 66.64519 | 688.88617
304.2 | 5.11782 | 0.074463521 | 66.60028 | 688.42197
304.6 | 5.12551 | 0.074581821 | 66.55002 | 687.9024
305 | 5.13393 | 0.074711421 | 66.50249 | 687.41108
305.4 | 5.14284 | 0.074848421 | 66.45477 | 686.91783
305.8 | 5.15112 | 0.074975921 | 66.4089 | 686.44371
306.2 | 5.16063 | 0.075122221 | 66.35169 | 685.8524
306.6 | 5.16768 | 0.075230621 | 66.31126 | 685.43442
307 | 5.17831 | 0.075394121 | 66.26522 | 684.95855
307.4 | 5.186 | 0.075512421 | 66.21004 | 684.38816
307.8 | 5.19571 | 0.075661821 | 66.16077 | 683.87889
308.2 | 5.20453 | 0.075797521 | 66.10691 | 683.32218
308.6 | 5.21522 | 0.075961921 | 66.02054 | 682.42942
309 | 5.18018 | 0.075422921 | 62.12939 | 642.208
309.4 | 5.18151 | 0.075443321 | 62.42785 | 645.29309
309.8 | 5.19333 | 0.075625221 | 63.62923 | 657.71135
310.2 | 5.20032 | 0.075732721 | 64.43403 | 666.03021
310.6 | 5.20522 | 0.075808021 | 64.97086 | 671.57922
311 | 5.2104 | 0.075887821 | 65.33031 | 675.29478
311.4 | 5.21487 | 0.075956521 | 65.55969 | 677.66572
311.8 | 5.22026 | 0.076039421 | 65.73895 | 679.51872
312.2 | 5.22602 | 0.076128021 | 65.97321 | 681.94015
312.6 | 5.23632 | 0.076286521 | 66.04808 | 682.71407
313 | 5.24649 | 0.076443021 | 65.99631 | 682.17889
313.4 | 5.25699 | 0.076604621 | 65.91135 | 681.30078
313.8 | 5.2687 | 0.076784721 | 65.81777 | 680.33349
314.2 | 5.27988 | 0.076956721 | 65.71722 | 679.29407
314.6 | 5.28979 | 0.077109221 | 65.59777 | 678.05937
315 | 5.29708 | 0.077221421 | 65.40693 | 676.08679
315.4 | 5.30275 | 0.077308621 | 65.27437 | 674.71651
315.8 | 5.30826 | 0.077393421 | 65.24119 | 674.37351
316.2 | 5.314 | 0.077481721 | 65.22785 | 674.23568
316.6 | 5.32002 | 0.077574221 | 65.20036 | 673.95155
317 | 5.32618 | 0.077669121 | 65.16758 | 673.61265
317.4 | 5.33122 | 0.077746621 | 65.13759 | 673.30264
317.8 | 5.33804 | 0.077851521 | 65.11607 | 673.08019
318.2 | 5.34313 | 0.077929821 | 65.10298 | 672.94494
318.6 | 5.35016 | 0.078037921 | 65.08733 | 672.78315
319 | 5.35677 | 0.078139621 | 65.05985 | 672.49912
319.4 | 5.36422 | 0.078254321 | 65.03097 | 672.20054
319.8 | 5.3714 | 0.078364721 | 64.99623 | 671.84148
320.2 | 5.37887 | 0.078479721 | 64.95803 | 671.44659
320.6 | 5.38641 | 0.078595621 | 64.90818 | 670.9314
321 | 5.39317 | 0.078699721 | 64.86311 | 670.4655
321.4 | 5.40107 | 0.078821221 | 64.81225 | 669.93972
321.8 | 5.41065 | 0.078968621 | 64.77108 | 669.51415
322.2 | 5.41843 | 0.079088321 | 64.71395 | 668.92366
322.6 | 5.42673 | 0.079216021 | 64.66077 | 668.37396
323 | 5.43637 | 0.079364321 | 64.59557 | 667.70004
323.4 | 5.4434 | 0.079472521 | 64.52522 | 666.9728
323.8 | 5.45274 | 0.079616221 | 64.39645 | 665.64181
324.2 | 5.45489 | 0.079649221 | 64.17216 | 663.32338
324.6 | 5.45749 | 0.079689221 | 63.95906 | 661.12066
325 | 5.45984 | 0.079725321 | 63.90288 | 660.53998
325.4 | 5.46175 | 0.079754821 | 63.9028 | 660.5391
325.8 | 5.46571 | 0.079815621 | 63.94858 | 661.01231
326.2 | 5.46849 | 0.079858421 | 64.0106 | 661.65336
326.6 | 5.47252 | 0.079920421 | 64.05142 | 662.07535
327 | 5.47727 | 0.079993421 | 64.12208 | 662.80569
327.4 | 5.48338 | 0.080087421 | 64.22689 | 663.88907
327.8 | 5.48968 | 0.080184321 | 64.26259 | 664.25811
328.2 | 5.49949 | 0.080335321 | 64.29303 | 664.57273
328.6 | 5.50949 | 0.080489221 | 64.20983 | 663.7128
329 | 5.52093 | 0.080665221 | 64.11989 | 662.78314
329.4 | 5.53236 | 0.080841121 | 64.02808 | 661.8341
329.8 | 5.5431 | 0.081006321 | 63.94211 | 660.9455
330.2 | 5.55408 | 0.081175121 | 63.85068 | 660.0004
330.6 | 5.5641 | 0.081329321 | 63.75988 | 659.06181
331 | 5.57425 | 0.081485521 | 63.65544 | 657.98225
331.4 | 5.58273 | 0.081616021 | 63.45082 | 655.86721
331.8 | 5.58614 | 0.081668421 | 63.23166 | 653.60175
332.2 | 5.59039 | 0.081733821 | 63.1018 | 652.25944
332.6 | 5.59273 | 0.081769821 | 63.04309 | 651.65266
333 | 5.59628 | 0.081824521 | 63.048 | 651.70336
333.4 | 5.59912 | 0.081868121 | 63.07088 | 651.93985
333.8 | 5.60394 | 0.081942221 | 63.08981 | 652.13552
334.2 | 5.60726 | 0.081993421 | 63.11094 | 652.35395
334.6 | 5.6123 | 0.082070821 | 63.1224 | 652.47245
335 | 5.61697 | 0.082142821 | 63.12105 | 652.45846
335.4 | 5.62339 | 0.082241521 | 63.13873 | 652.64118
335.8 | 5.62828 | 0.082316721 | 63.13645 | 652.61766
336.2 | 5.63574 | 0.082431521 | 63.10429 | 652.28527
336.6 | 5.64243 | 0.082534521 | 63.0613 | 651.84084
337 | 5.64853 | 0.082628321 | 63.02258 | 651.44059
337.4 | 5.65857 | 0.082782721 | 62.97025 | 650.89966
337.8 | 5.66675 | 0.082908621 | 62.91395 | 650.3177
338.2 | 5.67186 | 0.082987221 | 62.85501 | 649.70849
338.6 | 5.6832 | 0.083161621 | 62.78432 | 648.97782
339 | 5.69291 | 0.083311021 | 62.71873 | 648.29979
339.4 | 5.70067 | 0.083430421 | 62.63005 | 647.38318
339.8 | 5.71189 | 0.083603021 | 62.55461 | 646.60344
340.2 | 5.72188 | 0.083756721 | 62.46253 | 645.65163
340.6 | 5.732 | 0.083912421 | 62.36157 | 644.608
341 | 5.74078 | 0.084047521 | 62.19162 | 642.85132
341.14 | 5.94435 | 0.087179421 | 1.55293 | 16.05201

## MB2
Test Method | MTS Tensile (Simple Servo),msm
Sample I, D, | MB2
Specimen Number | 1
Time (s) | Extension (mm) | Strain (%) | Load (kN) | Stress (MPa)
0.6 | 0.01109 | -2.329714e-06 | -0.04334 | -0.48924
1 | 0.01192 | -6.011905e-07 | -0.01119 | -0.12625
1.4 | 0.01199 | 3.190286e-06 | 0.05935 | 0.66996
1.8 | 0.01343 | 1.1165e-05 | 0.20772 | 2.34465
2.2 | 0.02333 | 7.613229e-05 | 1.4164 | 15.98778
2.6 | 0.03984 | 0.0001840445 | 3.42404 | 38.64934
3 | 0.0472 | 0.0002286006 | 4.25298 | 48.00612
3.4 | 0.04935 | 0.0002372178 | 4.4133 | 49.81574
3.8 | 0.05389 | 0.0002587389 | 4.81368 | 54.33517
4.2 | 0.05783 | 0.0002939587 | 5.46893 | 61.73133
4.6 | 0.06646 | 0.0003530064 | 6.56747 | 74.13134
5 | 0.07876 | 0.000432161 | 8.0401 | 90.7538
5.4 | 0.08946 | 0.00049447 | 9.19932 | 103.8387
5.8 | 0.09589 | 0.0005344987 | 9.94403 | 112.24473
6.2 | 0.10044 | 0.0005634256 | 10.4822 | 118.31937
6.6 | 0.10425 | 0.0005888694 | 10.95556 | 123.66257
7 | 0.10804 | 0.0006121093 | 11.38793 | 128.54295
7.4 | 0.11433 | 0.000653417 | 12.15643 | 137.21758
7.8 | 0.1224 | 0.0007036986 | 13.09189 | 147.77671
8.2 | 0.12878 | 0.000745634 | 13.87208 | 156.58313
8.6 | 0.135 | 0.0007802676 | 14.51641 | 163.8562
9 | 0.14242 | 0.0008232907 | 15.31683 | 172.89104
9.4 | 0.15 | 0.0008738051 | 16.25662 | 183.49908
9.8 | 0.15777 | 0.0009227724 | 17.16763 | 193.7822
10.2 | 0.16448 | 0.0009657863 | 17.96788 | 202.81512
10.6 | 0.17127 | 0.001000063 | 18.60558 | 210.01327
11 | 0.17697 | 0.00103159 | 19.19212 | 216.63399
11.4 | 0.18242 | 0.001074977 | 19.99931 | 225.74522
11.8 | 0.19136 | 0.001122722 | 20.88758 | 235.7717
12.2 | 0.19761 | 0.00115756 | 21.53571 | 243.08755
12.6 | 0.20315 | 0.001185179 | 22.04955 | 248.88762
13 | 0.21321 | 0.001238589 | 23.04321 | 260.10369
13.4 | 0.224 | 0.00125703 | 23.38629 | 263.97628
13.8 | 0.23383 | 0.001298238 | 24.15295 | 272.63006
14.2 | 0.23649 | 0.001323519 | 24.62328 | 277.93893
14.6 | 0.24178 | 0.001343907 | 25.00259 | 282.22045
15 | 0.24443 | 0.001363324 | 25.36383 | 286.29806
15.4 | 0.25046 | 0.001392998 | 25.91589 | 292.52948
15.8 | 0.25876 | 0.001433204 | 26.66391 | 300.97284
16.2 | 0.26428 | 0.001470869 | 27.36465 | 308.88257
16.6 | 0.27152 | 0.001503166 | 27.96552 | 315.66495
17 | 0.27925 | 0.001544639 | 28.73709 | 324.37419
17.4 | 0.28942 | 0.001599013 | 29.74869 | 335.79275
17.8 | 0.29777 | 0.002134866 | 30.30868 | 342.1138
18.2 | 0.30662 | 0.002347666 | 30.3216 | 342.25965
18.6 | 0.31029 | 0.002436166 | 30.72592 | 346.82341
19 | 0.31491 | 0.002547166 | 31.10181 | 351.0663
19.4 | 0.31817 | 0.002625566 | 31.49308 | 355.48285
19.8 | 0.32409 | 0.002768166 | 31.98667 | 361.05433
20.2 | 0.33128 | 0.002940966 | 32.77285 | 369.92842
20.6 | 0.33963 | 0.003142066 | 33.45739 | 377.65533
21 | 0.34457 | 0.003260866 | 33.98107 | 383.56647
21.4 | 0.35117 | 0.003419666 | 34.42138 | 388.5365
21.8 | 0.36324 | 0.003709966 | 35.53204 | 401.07322
22.2 | 0.37342 | 0.003954966 | 36.40267 | 410.90063
22.6 | 0.37973 | 0.004106966 | 36.86321 | 416.09896
23 | 0.38427 | 0.004215966 | 37.16262 | 419.47868
23.4 | 0.38946 | 0.004341066 | 37.44295 | 422.64296
23.8 | 0.39293 | 0.004424466 | 37.72421 | 425.8177
24.2 | 0.39888 | 0.004567566 | 38.06423 | 429.65572
24.6 | 0.40466 | 0.004706666 | 38.48548 | 434.4106
25 | 0.41244 | 0.004893866 | 39.20411 | 442.52225
25.4 | 0.42386 | 0.005168766 | 40.02214 | 451.75594
25.8 | 0.43249 | 0.005376366 | 40.49216 | 457.06135
26.2 | 0.4385 | 0.005521066 | 40.77916 | 460.30093
26.6 | 0.44453 | 0.005666166 | 41.02567 | 463.08339
27 | 0.44999 | 0.005797366 | 41.26567 | 465.79248
27.4 | 0.45359 | 0.005883966 | 41.51743 | 468.63421
27.8 | 0.45798 | 0.005989566 | 41.73087 | 471.04341
28.2 | 0.46566 | 0.006174366 | 42.30398 | 477.5125
28.6 | 0.47448 | 0.006386766 | 42.88806 | 484.10543
29 | 0.48174 | 0.006561366 | 43.22688 | 487.92987
29.4 | 0.48849 | 0.006723766 | 43.49288 | 490.93243
29.8 | 0.49598 | 0.006904066 | 43.74245 | 493.7495
30.2 | 0.50121 | 0.007029866 | 43.99362 | 496.58463
30.6 | 0.50626 | 0.007151366 | 44.27291 | 499.73711
31 | 0.51394 | 0.007336166 | 44.89801 | 506.79297
31.4 | 0.52426 | 0.007584466 | 45.38107 | 512.24567
31.8 | 0.53861 | 0.007929866 | 44.08076 | 497.56815
32.2 | 0.54606 | 0.008109166 | 44.84047 | 506.14353
32.6 | 0.551 | 0.008227866 | 45.22617 | 510.49713
33 | 0.55719 | 0.008376766 | 45.45757 | 513.10916
33.4 | 0.55913 | 0.008423666 | 45.63976 | 515.16561
33.8 | 0.56227 | 0.008498966 | 45.82923 | 517.30436
34.2 | 0.56574 | 0.008582666 | 46.07055 | 520.02826
34.6 | 0.57338 | 0.008766466 | 46.60606 | 526.07284
35 | 0.58236 | 0.008982466 | 47.10784 | 531.73685
35.4 | 0.58978 | 0.009160966 | 47.42526 | 535.3197
35.8 | 0.59665 | 0.009326266 | 47.65582 | 537.92226
36.2 | 0.60231 | 0.009462466 | 47.8556 | 540.17726
36.6 | 0.60843 | 0.009609666 | 48.06073 | 542.49269
37 | 0.61289 | 0.009716966 | 48.27785 | 544.94343
37.4 | 0.61945 | 0.009874866 | 48.58421 | 548.40158
37.8 | 0.62951 | 0.01011687 | 49.24189 | 555.82519
38.2 | 0.64037 | 0.01037817 | 49.69044 | 560.88824
38.6 | 0.64944 | 0.01059667 | 49.9494 | 563.81131
39 | 0.65766 | 0.01079427 | 50.18874 | 566.51295
39.4 | 0.66517 | 0.01097517 | 50.4143 | 569.05897
39.8 | 0.67068 | 0.01110747 | 50.61868 | 571.36598
40.2 | 0.67457 | 0.01120107 | 50.77993 | 573.18609
40.6 | 0.68033 | 0.01133987 | 50.94734 | 575.07575
41 | 0.68444 | 0.01143877 | 51.11887 | 577.01194
41.4 | 0.68848 | 0.01153587 | 51.25722 | 578.57361
41.8 | 0.69124 | 0.01160227 | 51.43159 | 580.54183
42.2 | 0.6982 | 0.01176977 | 51.7496 | 584.13143
42.6 | 0.71219 | 0.01210647 | 52.36814 | 591.11321
43 | 0.72385 | 0.01238687 | 52.78073 | 595.7704
43.4 | 0.7342 | 0.01263607 | 53.00588 | 598.31179
43.8 | 0.74042 | 0.01278557 | 53.18008 | 600.27809
44.2 | 0.74723 | 0.01294957 | 53.33588 | 602.03673
44.6 | 0.75343 | 0.01309867 | 53.46154 | 603.45518
45 | 0.7577 | 0.01320137 | 53.60344 | 605.05684
45.4 | 0.76281 | 0.01332427 | 53.73644 | 606.55809
45.8 | 0.76709 | 0.01342727 | 53.87272 | 608.0964
46.2 | 0.77158 | 0.01353537 | 53.99624 | 609.49066
46.6 | 0.77624 | 0.01364767 | 54.16171 | 611.35839
47 | 0.78002 | 0.01373837 | 54.37412 | 613.75605
47.4 | 0.786 | 0.01388227 | 54.59833 | 616.2868
47.8 | 0.79216 | 0.01403067 | 54.78963 | 618.44615
48.2 | 0.79832 | 0.01417887 | 54.99911 | 620.81067
48.6 | 0.80593 | 0.01436187 | 55.23402 | 623.46225
49 | 0.81235 | 0.01451637 | 55.45827 | 625.99353
49.4 | 0.82067 | 0.01471667 | 55.63966 | 628.041
49.8 | 0.82975 | 0.01493507 | 55.92139 | 631.22105
50.2 | 0.83804 | 0.01513457 | 56.17345 | 634.06621
50.6 | 0.84394 | 0.01527657 | 56.34684 | 636.02341
51 | 0.85193 | 0.01546877 | 56.49462 | 637.69149
51.4 | 0.85936 | 0.01564757 | 56.62574 | 639.17158
51.8 | 0.86544 | 0.01579377 | 56.75471 | 640.62726
52.2 | 0.87051 | 0.01591577 | 56.89148 | 642.17107
52.6 | 0.87644 | 0.01605847 | 57.02671 | 643.69756
53 | 0.88169 | 0.01618477 | 57.19303 | 645.57486
53.4 | 0.88796 | 0.01633567 | 57.37626 | 647.64309
53.8 | 0.89298 | 0.01645647 | 57.5076 | 649.12566
54.2 | 0.90038 | 0.01663447 | 57.69 | 651.18451
54.6 | 0.90792 | 0.01681607 | 57.96338 | 654.27037
55 | 0.91869 | 0.01707527 | 58.20261 | 656.97071
55.4 | 0.92792 | 0.01729727 | 58.37825 | 658.9532
55.8 | 0.93703 | 0.01751647 | 58.4859 | 660.16832
56.2 | 0.94469 | 0.01770067 | 58.67316 | 662.2821
56.6 | 0.95091 | 0.01785047 | 58.81492 | 663.88224
57 | 0.95601 | 0.01797297 | 58.9292 | 665.1722
57.4 | 0.96437 | 0.01817427 | 59.03908 | 666.41252
57.8 | 0.96985 | 0.01830607 | 59.14318 | 667.5875
58.2 | 0.97494 | 0.01842857 | 59.26919 | 669.00992
58.6 | 0.98033 | 0.01855837 | 59.38434 | 670.30968
59 | 0.98502 | 0.01867107 | 59.49812 | 671.59393
59.4 | 0.98983 | 0.01878677 | 59.62703 | 673.04904
59.8 | 0.99473 | 0.01890487 | 59.73918 | 674.31499
60.2 | 1.00059 | 0.01904577 | 59.84079 | 675.46194
60.6 | 1.00492 | 0.01914997 | 59.94394 | 676.62619
61 | 1.01003 | 0.01927277 | 60.05872 | 677.92179
61.4 | 1.02929 | 0.01973637 | 58.40241 | 659.226
61.8 | 1.03915 | 0.01997367 | 59.39384 | 670.41691
62.2 | 1.04705 | 0.02016367 | 59.91858 | 676.33997
62.6 | 1.05144 | 0.02026937 | 60.21553 | 679.69185
63 | 1.05822 | 0.02043237 | 60.40817 | 681.86625
63.4 | 1.06373 | 0.02056487 | 60.53762 | 683.32748
63.8 | 1.06731 | 0.02065107 | 60.64857 | 684.5798
64.2 | 1.07456 | 0.02082567 | 60.7245 | 685.43691
64.6 | 1.07732 | 0.02089187 | 60.80094 | 686.29967
65 | 1.08324 | 0.02103437 | 60.8894 | 687.29822
65.4 | 1.08403 | 0.02105337 | 60.98478 | 688.37485
65.8 | 1.09039 | 0.02120647 | 61.0908 | 689.57157
66.2 | 1.12962 | 0.02215037 | 62.31536 | 703.39394
66.6 | 1.13643 | 0.02231427 | 61.75879 | 697.11165
67 | 1.13972 | 0.02239337 | 61.66136 | 696.01185
67.4 | 1.14194 | 0.02244677 | 61.72131 | 696.6885
67.8 | 1.14593 | 0.02254287 | 61.97157 | 699.51334
68.2 | 1.152 | 0.02268897 | 62.21193 | 702.22647
68.6 | 1.15777 | 0.02282777 | 62.50717 | 705.5591
69 | 1.165 | 0.02300177 | 62.68262 | 707.53942
69.4 | 1.17024 | 0.02312777 | 62.7922 | 708.77642
69.8 | 1.17584 | 0.02326267 | 62.88253 | 709.79604
70.2 | 1.18079 | 0.02338167 | 62.98799 | 710.98636
70.6 | 1.18567 | 0.02349917 | 63.11906 | 712.46585
71 | 1.19316 | 0.02367917 | 63.31307 | 714.65578
71.4 | 1.20149 | 0.02387967 | 63.21504 | 713.54927
71.8 | 1.20789 | 0.02403377 | 63.44867 | 716.1864
72.2 | 1.2144 | 0.02419047 | 63.59973 | 717.89144
72.6 | 1.22155 | 0.02436257 | 63.69846 | 719.00597
73 | 1.22675 | 0.02448757 | 63.7841 | 719.97257
73.4 | 1.2323 | 0.02462107 | 63.85435 | 720.76553
73.8 | 1.23675 | 0.02472827 | 63.92338 | 721.54472
74.2 | 1.24216 | 0.02485837 | 63.99506 | 722.35389
74.6 | 1.24857 | 0.02501247 | 64.11019 | 723.65333
75 | 1.25846 | 0.02525047 | 64.40404 | 726.97021
75.4 | 1.26689 | 0.02545337 | 64.57861 | 728.9408
75.8 | 1.27518 | 0.02565297 | 64.66931 | 729.96453
76.2 | 1.28534 | 0.02589717 | 64.74572 | 730.82704
76.6 | 1.29364 | 0.02609687 | 64.81446 | 731.60289
77 | 1.29977 | 0.02624447 | 64.87607 | 732.29833
77.4 | 1.30736 | 0.02642707 | 64.93435 | 732.95618
77.8 | 1.31303 | 0.02656367 | 64.98613 | 733.54072
78.2 | 1.31892 | 0.02670537 | 65.03207 | 734.05922
78.6 | 1.32519 | 0.02685617 | 65.06645 | 734.44728
79 | 1.33107 | 0.02699757 | 65.12059 | 735.05841
79.4 | 1.33628 | 0.02712287 | 65.16219 | 735.52801
79.8 | 1.34126 | 0.02724277 | 65.20966 | 736.06384
80.2 | 1.34587 | 0.02735387 | 65.2532 | 736.55524
80.6 | 1.35129 | 0.02748407 | 65.29642 | 737.04319
81 | 1.35582 | 0.02759317 | 65.34437 | 737.58433
81.4 | 1.36181 | 0.02773737 | 65.38181 | 738.00698
81.8 | 1.36735 | 0.02787067 | 65.45189 | 738.79799
82.2 | 1.37274 | 0.02800027 | 65.51138 | 739.46949
82.6 | 1.3773 | 0.02811007 | 65.53793 | 739.76916
83 | 1.3859 | 0.02831697 | 65.56431 | 740.06694
83.4 | 1.38944 | 0.02840207 | 65.59403 | 740.40244
83.8 | 1.39476 | 0.02853017 | 65.63347 | 740.84762
84.2 | 1.40136 | 0.02868887 | 65.67793 | 741.3495
84.6 | 1.40651 | 0.02881287 | 65.72813 | 741.91613
85 | 1.41416 | 0.02899707 | 65.84319 | 743.2149
85.4 | 1.42332 | 0.02921727 | 65.95768 | 744.50716
85.8 | 1.4339 | 0.02947197 | 65.97225 | 744.6717
86.2 | 1.44347 | 0.02970207 | 66.00182 | 745.00539
86.6 | 1.45317 | 0.02993547 | 66.0342 | 745.37093
87 | 1.46192 | 0.03014607 | 66.05589 | 745.61578
87.4 | 1.47147 | 0.03037577 | 66.07971 | 745.88459
87.8 | 1.47997 | 0.03058047 | 66.09796 | 746.09061
88.2 | 1.48855 | 0.03078687 | 66.08749 | 745.97244
88.6 | 1.49727 | 0.03099667 | 66.11595 | 746.2937
89 | 1.50406 | 0.03116017 | 66.13638 | 746.52432
89.4 | 1.51027 | 0.03130937 | 66.15786 | 746.76673
89.8 | 1.51743 | 0.03148187 | 66.18608 | 747.08529
90.2 | 1.52361 | 0.03163047 | 66.22024 | 747.47086
90.6 | 1.53173 | 0.03182577 | 66.23626 | 747.65174
91 | 1.53803 | 0.03197747 | 66.26062 | 747.92667
91.4 | 1.54568 | 0.03216157 | 66.27688 | 748.11018
91.8 | 1.5508 | 0.03228477 | 66.26459 | 747.9715
92.2 | 1.55664 | 0.03242517 | 66.2606 | 747.92644
92.6 | 1.56218 | 0.03255847 | 66.27346 | 748.07165
93 | 1.5664 | 0.03266017 | 66.29014 | 748.25986
93.4 | 1.57249 | 0.03280657 | 66.31213 | 748.5081
93.8 | 1.57756 | 0.03292857 | 66.33361 | 748.75052
94.2 | 1.58325 | 0.03306537 | 66.34944 | 748.92929
94.6 | 1.58812 | 0.03318257 | 66.36729 | 749.13072
95 | 1.59313 | 0.03330337 | 66.35928 | 749.04034
95.4 | 1.59813 | 0.03342357 | 66.41622 | 749.68304
95.8 | 1.60316 | 0.03354447 | 66.446 | 750.01923
96.2 | 1.6095 | 0.03369707 | 66.47684 | 750.36735
96.6 | 1.61491 | 0.03382717 | 66.49621 | 750.58594
97 | 1.62082 | 0.03396947 | 66.50886 | 750.72877
97.4 | 1.62591 | 0.03409187 | 66.52182 | 750.87505
97.8 | 1.63233 | 0.03424647 | 66.53972 | 751.07703
98.2 | 1.63613 | 0.03433777 | 66.57171 | 751.43816
98.6 | 1.6422 | 0.03448397 | 66.60132 | 751.77235
99 | 1.65028 | 0.03467827 | 66.63161 | 752.11432
99.4 | 1.65666 | 0.03483197 | 66.64519 | 752.2676
99.8 | 1.66221 | 0.03496537 | 66.66183 | 752.45542
100.2 | 1.66949 | 0.03514067 | 66.68342 | 752.69913
100.6 | 1.67518 | 0.03527737 | 66.69954 | 752.88105
101 | 1.68224 | 0.03544727 | 66.71816 | 753.09124
101.4 | 1.68891 | 0.03560777 | 66.73815 | 753.31686
101.8 | 1.69559 | 0.03576857 | 66.75773 | 753.53794
102.2 | 1.70377 | 0.03596527 | 66.78205 | 753.81241
102.6 | 1.71071 | 0.03613237 | 66.80007 | 754.01579
103 | 1.7183 | 0.03631507 | 66.80607 | 754.0835
103.4 | 1.72435 | 0.03646067 | 66.82477 | 754.29464
103.8 | 1.73128 | 0.03662737 | 66.84027 | 754.46955
104.2 | 1.73976 | 0.03683147 | 66.86219 | 754.71701
104.6 | 1.7475 | 0.03701757 | 66.8862 | 754.98801
105 | 1.7544 | 0.03718367 | 66.89248 | 755.05887
105.4 | 1.76049 | 0.03733017 | 66.89594 | 755.09796
105.8 | 1.76869 | 0.03752757 | 66.91226 | 755.28219
106.2 | 1.77501 | 0.03767947 | 66.91392 | 755.30093
106.6 | 1.78253 | 0.03786057 | 66.92071 | 755.37759
107 | 1.78916 | 0.03802007 | 66.93431 | 755.53105
107.4 | 1.79734 | 0.03821697 | 66.94631 | 755.66646
107.8 | 1.80226 | 0.03833527 | 66.95681 | 755.78508
108.2 | 1.81193 | 0.03856787 | 66.9755 | 755.99602
108.6 | 1.81557 | 0.03865557 | 66.98198 | 756.06915
109 | 1.82431 | 0.03886587 | 66.99708 | 756.23963
109.4 | 1.83074 | 0.03902057 | 67.00448 | 756.32316
109.8 | 1.83735 | 0.03917957 | 67.0104 | 756.38991
110.2 | 1.84382 | 0.03933527 | 67.01502 | 756.44206
110.6 | 1.85059 | 0.03949817 | 67.0229 | 756.53107
111 | 1.8573 | 0.03965947 | 67.03779 | 756.69916
111.4 | 1.86401 | 0.03982107 | 67.05464 | 756.88932
111.8 | 1.87104 | 0.03999027 | 67.07045 | 757.06771
112.2 | 1.87776 | 0.04015187 | 67.07937 | 757.16846
112.6 | 1.8847 | 0.04031897 | 67.09635 | 757.36015
113 | 1.89032 | 0.04045407 | 67.09769 | 757.37518
113.4 | 1.89772 | 0.04063207 | 67.10631 | 757.47253
113.8 | 1.90439 | 0.04079257 | 67.11038 | 757.51845
114.2 | 1.91095 | 0.04095047 | 67.12105 | 757.63889
114.6 | 1.91829 | 0.04112717 | 67.1333 | 757.7772
115 | 1.92486 | 0.04128517 | 67.15331 | 758.00307
115.4 | 1.93153 | 0.04144577 | 67.15834 | 758.05987
115.8 | 1.93904 | 0.04162637 | 67.17107 | 758.20352
116.2 | 1.94721 | 0.04182297 | 67.17632 | 758.26282
116.6 | 1.95325 | 0.04196827 | 67.18144 | 758.3206
117 | 1.96108 | 0.04215667 | 67.18722 | 758.38586
117.4 | 1.96919 | 0.04235187 | 67.19732 | 758.49981
117.8 | 1.97583 | 0.04251167 | 67.2098 | 758.64067
118.2 | 1.98231 | 0.04266757 | 67.22013 | 758.75725
118.6 | 1.98972 | 0.04284587 | 67.22619 | 758.82565
119 | 1.99663 | 0.04301217 | 67.22982 | 758.86666
119.4 | 2.00389 | 0.04318667 | 67.24096 | 758.99237
119.8 | 2.0121 | 0.04338437 | 67.24521 | 759.04038
120.2 | 2.02032 | 0.04358217 | 67.24802 | 759.0721
120.6 | 2.02776 | 0.04376117 | 67.25038 | 759.09871
121 | 2.03507 | 0.04393697 | 67.2527 | 759.12493
121.4 | 2.04241 | 0.04411357 | 67.25256 | 759.12339
121.8 | 2.04996 | 0.04429517 | 67.25906 | 759.19
122.2 | 2.05805 | 0.04449007 | 67.2558 | 759.15994
122.6 | 2.06506 | 0.04465857 | 67.24565 | 759.04539
123 | 2.07233 | 0.04483347 | 67.24521 | 759.04044
123.4 | 2.08007 | 0.04501977 | 67.24374 | 759.02382
123.8 | 2.087 | 0.04518657 | 67.23704 | 758.94813
124.2 | 2.09491 | 0.04537677 | 67.23785 | 758.95734
124.6 | 2.10107 | 0.04552517 | 67.24691 | 759.05956
125 | 2.10748 | 0.04567927 | 67.25159 | 759.11244
125.4 | 2.11498 | 0.04585967 | 67.25361 | 759.13526
125.8 | 2.12271 | 0.04604567 | 67.24127 | 758.99592
126.2 | 2.13098 | 0.04624477 | 67.24143 | 758.99769
126.6 | 2.1369 | 0.04638707 | 67.23241 | 758.89594
127 | 2.14357 | 0.04654777 | 67.22659 | 758.83023
127.4 | 2.15019 | 0.04670687 | 67.22131 | 758.77057
127.8 | 2.15596 | 0.04684567 | 67.22153 | 758.77308
128.2 | 2.16203 | 0.04699187 | 67.22442 | 758.80577
128.6 | 2.16947 | 0.04717087 | 67.22679 | 758.83245
129 | 2.17686 | 0.04734867 | 67.18261 | 758.33376
129.4 | 2.1826 | 0.04748687 | 67.19737 | 758.50042
129.8 | 2.18955 | 0.04765397 | 67.19735 | 758.50012
130.2 | 2.19599 | 0.04780907 | 67.20201 | 758.55276
130.6 | 2.20158 | 0.04794347 | 67.20419 | 758.57741
131 | 2.20807 | 0.04809957 | 67.20556 | 758.59289
131.4 | 2.21482 | 0.04826217 | 67.19687 | 758.49475
131.8 | 2.22162 | 0.04842557 | 67.19366 | 758.45853
132.2 | 2.22812 | 0.04858217 | 67.1895 | 758.41161
132.6 | 2.23361 | 0.04871407 | 67.15025 | 757.96847
133 | 2.23951 | 0.04885617 | 67.12172 | 757.64645
133.4 | 2.24491 | 0.04898607 | 67.10642 | 757.47373
133.8 | 2.24987 | 0.04910547 | 67.10616 | 757.47088
134.2 | 2.25655 | 0.04926617 | 67.11517 | 757.57253
134.6 | 2.26196 | 0.04939637 | 67.12585 | 757.69306
135 | 2.26687 | 0.04951447 | 67.12478 | 757.68099
135.4 | 2.27201 | 0.04963807 | 67.11748 | 757.59867
135.8 | 2.27654 | 0.04974717 | 67.08207 | 757.19895
136.2 | 2.28329 | 0.04990957 | 67.09574 | 757.35324
136.6 | 2.28723 | 0.05000427 | 67.09118 | 757.30181
137 | 2.29537 | 0.05020017 | 67.1027 | 757.43176
137.4 | 2.30056 | 0.05032527 | 67.10651 | 757.4748
137.8 | 2.30619 | 0.05046047 | 67.11291 | 757.54704
138.2 | 2.31263 | 0.05061567 | 67.10725 | 757.48314
138.6 | 2.31827 | 0.05075127 | 67.1066 | 757.47585
139 | 2.32345 | 0.05087587 | 67.10884 | 757.50109
139.4 | 2.33012 | 0.05103637 | 67.11107 | 757.52632
139.8 | 2.33738 | 0.05121107 | 67.11115 | 757.52716
140.2 | 2.3436 | 0.05136077 | 67.10145 | 757.41769
140.6 | 2.35042 | 0.05152477 | 67.09069 | 757.29619
141 | 2.35747 | 0.05169437 | 67.08187 | 757.19666
141.4 | 2.36388 | 0.05184867 | 67.07706 | 757.14232
141.8 | 2.37021 | 0.05200107 | 67.06465 | 757.00224
142.2 | 2.37754 | 0.05217727 | 67.04979 | 756.83458
142.6 | 2.38398 | 0.05233237 | 67.03531 | 756.67112
143 | 2.39141 | 0.05251097 | 67.03361 | 756.65196
143.4 | 2.39875 | 0.05268767 | 67.02396 | 756.54295
143.8 | 2.40514 | 0.05284137 | 67.01985 | 756.49657
144.2 | 2.41339 | 0.05303987 | 67.00616 | 756.34206
144.6 | 2.41973 | 0.05319257 | 66.99342 | 756.19829
145 | 2.42848 | 0.05340307 | 66.98909 | 756.14938
145.4 | 2.43577 | 0.05357847 | 66.97407 | 755.97988
145.8 | 2.44138 | 0.05371357 | 66.95684 | 755.78532
146.2 | 2.44842 | 0.05388277 | 66.9481 | 755.68672
146.6 | 2.45855 | 0.05412667 | 66.91774 | 755.34402
147 | 2.46622 | 0.05431117 | 66.91167 | 755.27545
147.4 | 2.47191 | 0.05444807 | 66.88866 | 755.01576
147.8 | 2.48024 | 0.05464847 | 66.87874 | 754.90379
148.2 | 2.48858 | 0.05484917 | 66.86274 | 754.72318
148.6 | 2.49697 | 0.05505097 | 66.84803 | 754.55713
149 | 2.50282 | 0.05519187 | 66.83203 | 754.37656
149.4 | 2.51023 | 0.05537017 | 66.81282 | 754.15971
149.8 | 2.51865 | 0.05557277 | 66.77891 | 753.77695
150.2 | 2.52674 | 0.05576727 | 66.74667 | 753.41302
150.6 | 2.53211 | 0.05589647 | 66.71994 | 753.11129
151 | 2.54119 | 0.05611517 | 66.70539 | 752.94708
151.4 | 2.54747 | 0.05626627 | 66.68688 | 752.73821
151.8 | 2.55458 | 0.05643717 | 66.66869 | 752.53284
152.2 | 2.56164 | 0.05660707 | 66.66629 | 752.50576
152.6 | 2.5691 | 0.05678667 | 66.6479 | 752.2982
153 | 2.57588 | 0.05694977 | 66.59605 | 751.71293
153.4 | 2.53415 | 0.05594557 | 61.85844 | 698.23639
153.8 | 2.5447 | 0.05619957 | 63.09682 | 712.21483
154.2 | 2.55309 | 0.05640127 | 64.02804 | 722.72608
154.6 | 2.55945 | 0.05655457 | 64.65287 | 729.77902
155 | 2.56424 | 0.05666977 | 65.12673 | 735.12773
155.4 | 2.56948 | 0.05679577 | 65.5766 | 740.20568
155.8 | 2.57793 | 0.05699907 | 66.32181 | 748.6174
156.2 | 2.58872 | 0.05725867 | 66.82915 | 754.34409
156.6 | 2.59936 | 0.05751477 | 66.89985 | 755.14214
157 | 2.61167 | 0.05781087 | 66.77621 | 753.74643
157.4 | 2.62138 | 0.05804457 | 66.61634 | 751.94197
157.8 | 2.62839 | 0.05821327 | 66.48156 | 750.42057
158.2 | 2.6346 | 0.05836277 | 66.44283 | 749.98339
158.6 | 2.64061 | 0.05850737 | 66.43527 | 749.89803
159 | 2.6472 | 0.05866577 | 66.42541 | 749.78681
159.4 | 2.65536 | 0.05886227 | 66.40852 | 749.5961
159.8 | 2.66121 | 0.05900277 | 66.40085 | 749.5095
160.2 | 2.66811 | 0.05916897 | 66.3693 | 749.1534
160.6 | 2.67646 | 0.05936987 | 66.35258 | 748.96475
161 | 2.68261 | 0.05951777 | 66.32819 | 748.68941
161.4 | 2.69111 | 0.05972237 | 66.30932 | 748.47637
161.8 | 2.69689 | 0.05986147 | 66.28956 | 748.25335
162.2 | 2.70382 | 0.06002817 | 66.26433 | 747.96852
162.6 | 2.71075 | 0.06019497 | 66.2543 | 747.85533
163 | 2.71855 | 0.06038277 | 66.23425 | 747.62904
163.4 | 2.72698 | 0.06058547 | 66.2122 | 747.38011
163.8 | 2.73395 | 0.06075327 | 66.19171 | 747.14881
164.2 | 2.74166 | 0.06093877 | 66.1729 | 746.93652
164.6 | 2.74936 | 0.06112387 | 66.1493 | 746.6701
165 | 2.75667 | 0.06129977 | 66.1178 | 746.31454
165.4 | 2.76499 | 0.06149997 | 66.0841 | 745.93419
165.8 | 2.77192 | 0.06166667 | 66.04111 | 745.44898
166.2 | 2.77966 | 0.06185307 | 65.98527 | 744.8186
166.6 | 2.78581 | 0.06200107 | 65.91747 | 744.05337
167 | 2.79099 | 0.06212577 | 65.82527 | 743.0126
167.4 | 2.79611 | 0.06224877 | 65.80312 | 742.76262
167.8 | 2.80128 | 0.06237337 | 65.81697 | 742.91894
168.2 | 2.80719 | 0.06251537 | 65.82872 | 743.05158
168.6 | 2.81295 | 0.06265397 | 65.83156 | 743.0836
169 | 2.81945 | 0.06281047 | 65.82463 | 743.00537
169.4 | 2.82573 | 0.06296157 | 65.82152 | 742.97029
169.8 | 2.83235 | 0.06312077 | 65.81304 | 742.87458
170.2 | 2.83882 | 0.06327657 | 65.80155 | 742.7449
170.6 | 2.84537 | 0.06343417 | 65.78368 | 742.54314
171 | 2.85253 | 0.06360627 | 65.7715 | 742.40565
171.4 | 2.85968 | 0.06377847 | 65.75609 | 742.23167
171.8 | 2.8682 | 0.06398337 | 65.74431 | 742.0987
172.2 | 2.87613 | 0.06417417 | 65.73018 | 741.93925
172.6 | 2.88357 | 0.06435317 | 65.70882 | 741.6982
173 | 2.89229 | 0.06456307 | 65.67319 | 741.29602
173.4 | 2.90092 | 0.06477077 | 65.63238 | 740.83534
173.8 | 2.90655 | 0.06490617 | 65.58872 | 740.34255
174.2 | 2.91682 | 0.06515327 | 65.54953 | 739.90017
174.6 | 2.92631 | 0.06538167 | 65.51576 | 739.51897
175 | 2.9345 | 0.06557867 | 65.48873 | 739.21386
175.4 | 2.94301 | 0.06578337 | 65.44 | 738.66384
175.8 | 2.9483 | 0.06591087 | 65.14763 | 735.36363
176.2 | 2.94594 | 0.06585387 | 64.48465 | 727.8802
176.6 | 2.94374 | 0.06580107 | 64.18406 | 724.48716
177 | 2.94409 | 0.06580937 | 64.23122 | 725.01955
177.4 | 2.95049 | 0.06596357 | 64.75553 | 730.93779
177.8 | 2.95621 | 0.06610117 | 65.14803 | 735.36812
178.2 | 2.96328 | 0.06627127 | 65.3346 | 737.47409
178.6 | 2.97068 | 0.06644927 | 65.40154 | 738.2297
179 | 2.97829 | 0.06663237 | 65.39902 | 738.20128
179.4 | 2.98634 | 0.06682607 | 65.35721 | 737.72936
179.8 | 2.99472 | 0.06702777 | 65.31453 | 737.24751
180.2 | 3.00222 | 0.06720817 | 65.26985 | 736.74322
180.6 | 3.01166 | 0.06743537 | 65.22111 | 736.19308
181 | 3.02014 | 0.06763947 | 65.189 | 735.83063
181.4 | 3.02896 | 0.06785167 | 65.1448 | 735.33168
181.8 | 3.03761 | 0.06805967 | 65.10349 | 734.86542
182.2 | 3.0456 | 0.06825187 | 65.06923 | 734.47865
182.6 | 3.05557 | 0.06849197 | 65.02946 | 734.02978
183 | 3.0642 | 0.06869947 | 64.98884 | 733.57124
183.4 | 3.07236 | 0.06889577 | 64.95318 | 733.16872
183.8 | 3.0809 | 0.06910147 | 64.85663 | 732.07899
184.2 | 3.08633 | 0.06923207 | 64.79283 | 731.3588
184.6 | 3.0938 | 0.06941167 | 64.73399 | 730.69467
185 | 3.10062 | 0.06957577 | 64.70147 | 730.32752
185.4 | 3.10721 | 0.06973447 | 64.68971 | 730.19476
185.8 | 3.11361 | 0.06988837 | 64.6721 | 729.99605
186.2 | 3.11985 | 0.07003847 | 64.65507 | 729.80384
186.6 | 3.12691 | 0.07020837 | 64.63277 | 729.5521
187 | 3.13212 | 0.07033367 | 64.61236 | 729.32166
187.4 | 3.1405 | 0.07053527 | 64.56505 | 728.78763
187.8 | 3.14619 | 0.07067227 | 64.50589 | 728.11987
188.2 | 3.15191 | 0.07081007 | 64.47023 | 727.71735
188.6 | 3.15744 | 0.07094297 | 64.4559 | 727.55566
189 | 3.16518 | 0.07112917 | 64.44232 | 727.40235
189.4 | 3.17065 | 0.07126087 | 64.42882 | 727.25001
189.8 | 3.17636 | 0.07139827 | 64.41676 | 727.11387
190.2 | 3.1839 | 0.07157977 | 64.3992 | 726.9156
190.6 | 3.19007 | 0.07172807 | 64.36648 | 726.54631
191 | 3.19767 | 0.07191097 | 64.33884 | 726.23433
191.4 | 3.20371 | 0.07205637 | 64.30859 | 725.89284
191.8 | 3.21011 | 0.07221037 | 64.27681 | 725.53414
192.2 | 3.2165 | 0.07236417 | 64.25396 | 725.27624
192.6 | 3.22353 | 0.07253317 | 64.22897 | 724.9941
193 | 3.23066 | 0.07270477 | 64.20404 | 724.71272
193.4 | 3.23774 | 0.07287507 | 64.18226 | 724.46694
193.8 | 3.24471 | 0.07304297 | 64.15897 | 724.20402
194.2 | 3.2532 | 0.07324717 | 64.12849 | 723.85996
194.6 | 3.25989 | 0.07340817 | 64.08929 | 723.4175
195 | 3.26744 | 0.07358967 | 64.05686 | 723.05142
195.4 | 3.27458 | 0.07376167 | 64.02759 | 722.72098
195.8 | 3.28289 | 0.07396147 | 63.99471 | 722.34992
196.2 | 3.29073 | 0.07415017 | 63.96366 | 721.9994
196.6 | 3.2988 | 0.07434427 | 63.92582 | 721.57227
197 | 3.30604 | 0.07451857 | 63.89265 | 721.19786
197.4 | 3.31335 | 0.07469447 | 63.84695 | 720.68197
197.8 | 3.31624 | 0.07476397 | 63.31727 | 714.70318
198.2 | 3.29561 | 0.07426747 | 60.96637 | 688.16704
198.6 | 3.30003 | 0.07437387 | 61.51315 | 694.33895
199 | 3.30675 | 0.07453577 | 62.24425 | 702.59126
199.4 | 3.31242 | 0.07467207 | 62.90934 | 710.09856
199.8 | 3.32012 | 0.07485737 | 63.39548 | 715.58595
200.2 | 3.3264 | 0.07500847 | 63.7131 | 719.17117
200.6 | 3.33515 | 0.07521907 | 63.85668 | 720.7919
201 | 3.34318 | 0.07541227 | 63.82625 | 720.44841
201.4 | 3.35201 | 0.07562477 | 63.84622 | 720.67375
201.8 | 3.36141 | 0.07585077 | 63.78411 | 719.97272
202.2 | 3.37109 | 0.07608367 | 63.70967 | 719.1325
202.6 | 3.38138 | 0.07633127 | 63.65064 | 718.46613
203 | 3.39244 | 0.07659757 | 63.58424 | 717.71667
203.4 | 3.40029 | 0.07678647 | 63.51221 | 716.90357
203.8 | 3.41088 | 0.07704117 | 63.42107 | 715.8748
204.2 | 3.41642 | 0.07717447 | 63.29911 | 714.49823
204.6 | 3.4217 | 0.07730147 | 63.19869 | 713.36474
205 | 3.42605 | 0.07740637 | 63.09818 | 712.23018
205.4 | 3.43118 | 0.07752957 | 63.09699 | 712.21669
205.8 | 3.43674 | 0.07766337 | 63.10741 | 712.33437
206.2 | 3.44184 | 0.07778607 | 63.11346 | 712.40262
206.6 | 3.44613 | 0.07788937 | 63.11722 | 712.4451
207 | 3.45334 | 0.07806277 | 63.0996 | 712.24616
207.4 | 3.45847 | 0.07818627 | 63.08871 | 712.12332
207.8 | 3.46555 | 0.07835677 | 63.07897 | 712.01334
208.2 | 3.47034 | 0.07847187 | 63.07275 | 711.94313
208.6 | 3.47805 | 0.07865737 | 63.0607 | 711.8071
209 | 3.48472 | 0.07881787 | 63.03421 | 711.50812
209.4 | 3.49199 | 0.07899287 | 63.00607 | 711.1905
209.8 | 3.49933 | 0.07916947 | 62.97559 | 710.84646
210.2 | 3.50678 | 0.07934867 | 62.94456 | 710.49614
210.6 | 3.5145 | 0.07953447 | 62.91454 | 710.15734
211 | 3.52192 | 0.07971307 | 62.88244 | 709.79494
211.4 | 3.53046 | 0.07991857 | 62.82669 | 709.16567
211.8 | 3.53865 | 0.08011547 | 62.79513 | 708.80944
212.2 | 3.54679 | 0.08031147 | 62.75122 | 708.31378
212.6 | 3.55506 | 0.08051047 | 62.71529 | 707.90825
213 | 3.56294 | 0.08069997 | 62.68209 | 707.53344
213.4 | 3.57119 | 0.08089857 | 62.64651 | 707.13192
213.8 | 3.58039 | 0.08111997 | 62.60728 | 706.68908
214.2 | 3.58888 | 0.08132407 | 62.55811 | 706.13403
214.6 | 3.59881 | 0.08156307 | 62.50899 | 705.57961
215 | 3.60686 | 0.08175677 | 62.46224 | 705.05191
215.4 | 3.61321 | 0.08190957 | 62.35755 | 703.8702
215.8 | 3.62053 | 0.08208577 | 62.27834 | 702.9761
216.2 | 3.62542 | 0.08220327 | 62.18361 | 701.90678
216.6 | 3.63051 | 0.08232577 | 62.09645 | 700.92303
217 | 3.6356 | 0.08244837 | 62.0693 | 700.61657
217.4 | 3.64081 | 0.08257357 | 62.05459 | 700.45052
217.8 | 3.64536 | 0.08268327 | 62.05065 | 700.40607
218.2 | 3.65011 | 0.08279747 | 62.05145 | 700.41508
218.6 | 3.65476 | 0.08290927 | 62.05291 | 700.43149
219 | 3.66014 | 0.08303887 | 62.05407 | 700.4446
219.4 | 3.66557 | 0.08316947 | 62.04111 | 700.29837
219.8 | 3.67117 | 0.08330417 | 62.02349 | 700.09943
220.2 | 3.67737 | 0.08345327 | 62.00553 | 699.89676
220.6 | 3.6836 | 0.08360317 | 61.97995 | 699.60798
221 | 3.69012 | 0.08376017 | 61.95981 | 699.38065
221.4 | 3.69681 | 0.08392117 | 61.94447 | 699.20753
221.8 | 3.70428 | 0.08410087 | 61.90337 | 698.74358
222.2 | 3.71186 | 0.08428327 | 61.90352 | 698.74527
222.6 | 3.71995 | 0.08447787 | 61.87519 | 698.42554
223 | 3.72764 | 0.08466297 | 61.83182 | 697.9359
223.4 | 3.73461 | 0.08483057 | 61.7879 | 697.44019
223.8 | 3.7427 | 0.08502537 | 61.74472 | 696.95282
224.2 | 3.75396 | 0.08529637 | 61.70873 | 696.5465
224.6 | 3.75987 | 0.08543857 | 61.66864 | 696.09398
225 | 3.76833 | 0.08564207 | 61.62289 | 695.57764
225.4 | 3.77942 | 0.08590887 | 61.56817 | 694.95991
225.8 | 3.78588 | 0.08606417 | 61.50308 | 694.22526
226.2 | 3.7964 | 0.08631747 | 61.44965 | 693.62212
226.6 | 3.80327 | 0.08648277 | 61.38477 | 692.88978
227 | 3.79304 | 0.08623647 | 59.50924 | 671.71944
227.4 | 3.78042 | 0.08593287 | 58.40173 | 659.21829
227.8 | 3.78968 | 0.08615557 | 59.27026 | 669.02197
228.2 | 3.79555 | 0.08629697 | 60.02053 | 677.49073
228.6 | 3.80096 | 0.08642727 | 60.52281 | 683.16032
229 | 3.80879 | 0.08661567 | 60.97914 | 688.31118
229.4 | 3.81708 | 0.08681507 | 61.32078 | 692.16748
229.8 | 3.82256 | 0.08694687 | 61.39949 | 693.05596
230.2 | 3.83107 | 0.08715157 | 61.34112 | 692.39713
230.6 | 3.84025 | 0.08737267 | 61.28043 | 691.71203
231 | 3.84903 | 0.08758377 | 61.22732 | 691.1126
231.4 | 3.85669 | 0.08776817 | 61.16643 | 690.42527
231.8 | 3.86681 | 0.08801157 | 61.11355 | 689.82837
232.2 | 3.87472 | 0.08820187 | 61.05137 | 689.12655
232.6 | 3.88461 | 0.08843997 | 60.97514 | 688.26604
233 | 3.89306 | 0.08864327 | 60.91887 | 687.63089
233.4 | 3.90228 | 0.08886507 | 60.86508 | 687.02368
233.8 | 3.91025 | 0.08905677 | 60.804 | 686.33429
234.2 | 3.9176 | 0.08923357 | 60.72012 | 685.38741
234.6 | 3.92517 | 0.08941567 | 60.64489 | 684.53824
235 | 3.93055 | 0.08954517 | 60.57372 | 683.73492
235.4 | 3.93639 | 0.08968577 | 60.53963 | 683.35019
235.8 | 3.94234 | 0.08982897 | 60.50187 | 682.92389
236.2 | 3.94688 | 0.08993817 | 60.42038 | 682.00412
236.6 | 3.95307 | 0.09008717 | 60.40908 | 681.8766
237 | 3.95804 | 0.09020667 | 60.40083 | 681.7834
237.4 | 3.96497 | 0.09037347 | 60.38419 | 681.59563
237.8 | 3.97176 | 0.09053687 | 60.36454 | 681.37375
238.2 | 3.97687 | 0.09065987 | 60.34277 | 681.12804
238.6 | 3.98415 | 0.09083487 | 60.32145 | 680.88738
239 | 3.99055 | 0.09098897 | 60.29174 | 680.552
239.4 | 3.99735 | 0.09115257 | 60.25392 | 680.12519
239.8 | 4.00489 | 0.09133397 | 60.22896 | 679.84343
240.2 | 4.01298 | 0.09152877 | 60.18968 | 679.40004
240.6 | 4.02022 | 0.09170287 | 60.15518 | 679.01067
241 | 4.02829 | 0.09189707 | 60.11377 | 678.54317
241.4 | 4.03683 | 0.09210257 | 60.06356 | 677.97642
241.8 | 4.04581 | 0.09231867 | 60.01363 | 677.41286
242.2 | 4.05399 | 0.09251547 | 59.96177 | 676.82742
242.6 | 4.06335 | 0.09274067 | 59.89036 | 676.02145
243 | 4.07118 | 0.09292907 | 59.78901 | 674.87743
243.4 | 4.07674 | 0.09306287 | 59.68957 | 673.755
243.8 | 4.08295 | 0.09321217 | 59.6328 | 673.11417
244.2 | 4.08773 | 0.09332727 | 59.58797 | 672.60819
244.6 | 4.09416 | 0.09348207 | 59.5635 | 672.33198
245 | 4.10004 | 0.09362337 | 59.54933 | 672.17195
245.4 | 4.10642 | 0.09377697 | 59.537 | 672.03282
245.8 | 4.11403 | 0.09396007 | 59.51053 | 671.73404
246.2 | 4.12017 | 0.09410787 | 59.47634 | 671.34813
246.6 | 4.12558 | 0.09423797 | 59.40321 | 670.52268
247 | 4.13184 | 0.09438867 | 59.36786 | 670.12364
247.4 | 4.13855 | 0.09455007 | 59.32903 | 669.68528
247.8 | 4.1454 | 0.09471487 | 59.29869 | 669.3429
248.2 | 4.15125 | 0.09485557 | 59.27131 | 669.03384
248.6 | 4.15888 | 0.09503927 | 59.23522 | 668.62643
249 | 4.16503 | 0.09518717 | 59.20536 | 668.28932
249.4 | 4.1724 | 0.09536457 | 59.16909 | 667.87998
249.8 | 4.18032 | 0.09555507 | 59.10838 | 667.1947
250.2 | 4.18676 | 0.09571017 | 59.04146 | 666.43929
250.6 | 4.19249 | 0.09584787 | 59.00047 | 665.97666
251 | 4.2018 | 0.09607197 | 58.96859 | 665.61678
251.4 | 4.20813 | 0.09622427 | 58.9383 | 665.27491
251.8 | 4.21564 | 0.09640507 | 58.88532 | 664.67693
252.2 | 4.22416 | 0.09661007 | 58.83189 | 664.07382
252.6 | 4.23093 | 0.09677287 | 58.78143 | 663.50423
253 | 4.23953 | 0.09697977 | 58.71939 | 662.80396
253.4 | 4.23082 | 0.09677027 | 57.12924 | 644.85484
253.8 | 4.21798 | 0.09646137 | 56.05371 | 632.71463
254.2 | 4.22447 | 0.09661747 | 56.71585 | 640.18862
254.6 | 4.2338 | 0.09684197 | 57.50502 | 649.09656
255 | 4.23917 | 0.09697117 | 58.05913 | 655.35118
255.4 | 4.24491 | 0.09710917 | 58.40976 | 659.30889
255.8 | 4.2513 | 0.09726307 | 58.61596 | 661.63644
256.2 | 4.26016 | 0.09747627 | 58.70305 | 662.61948
256.6 | 4.26846 | 0.09767597 | 58.67326 | 662.28326
257 | 4.2788 | 0.09792467 | 58.61433 | 661.61807
257.4 | 4.2898 | 0.09818947 | 58.51491 | 660.49584
257.8 | 4.30128 | 0.09846567 | 58.41105 | 659.32345
258.2 | 4.31182 | 0.09871927 | 58.31061 | 658.18975
258.6 | 4.32173 | 0.09895767 | 58.20257 | 656.97025
259 | 4.33113 | 0.09918387 | 58.05475 | 655.30171
259.4 | 4.33732 | 0.09933277 | 57.93649 | 653.96677
259.8 | 4.34379 | 0.09948857 | 57.86521 | 653.16218
260.2 | 4.34972 | 0.09963117 | 57.77574 | 652.15238
260.6 | 4.35354 | 0.09972307 | 57.65309 | 650.76785
261 | 4.35848 | 0.09984207 | 57.63129 | 650.52177
261.4 | 4.36245 | 0.09993747 | 57.62328 | 650.43136
261.8 | 4.36715 | 0.1000506 | 57.62316 | 650.4301
262.2 | 4.37246 | 0.1001783 | 57.62391 | 650.43848
262.6 | 4.37838 | 0.1003209 | 57.60478 | 650.22255
263 | 4.3836 | 0.1004464 | 57.57948 | 649.93699
263.4 | 4.38927 | 0.1005828 | 57.54864 | 649.58892
263.8 | 4.39634 | 0.1007531 | 57.52735 | 649.34854
264.2 | 4.40322 | 0.1009186 | 57.49233 | 648.95333
264.6 | 4.41091 | 0.1011037 | 57.43417 | 648.29676
265 | 4.41697 | 0.1012494 | 57.38832 | 647.7793
265.4 | 4.42523 | 0.1014482 | 57.33194 | 647.14287
265.8 | 4.43388 | 0.1016561 | 57.26898 | 646.43214
266.2 | 4.44182 | 0.1018474 | 57.20289 | 645.68621
266.6 | 4.45024 | 0.1020498 | 57.12914 | 644.85378
267 | 4.45981 | 0.1022801 | 57.01827 | 643.60233
267.4 | 4.62005 | 11.11659 | 1.13803 | 12.84567